## Sheet1
Tl2GeTe3 | 323 | 0.117 | 0.445841 | 0.328841
Tl2GeTe3 | 373 | 0.1916 | 0.6175721 | 0.4259721
Tl2GeTe3 | 423 | 0.2415768 | 0.7081885 | 0.4666117
Tl2GeTe3 | 473 | 0.2918944 | 0.7847279 | 0.4928335
Zn0.85Cd0.15Sc0.02O1.03 | 300 | 0.00187663 | 0.03898456 | 0.03710793
Zn0.85Cd0.15Sc0.02O1.03 | 373 | 0.003905298 | 0.0544823 | 0.050577
Zn0.85Cd0.15Sc0.02O1.03 | 473 | 0.008061565 | 0.1294371 | 0.1213755
Zn0.85Cd0.15Sc0.02O1.03 | 573 | 0.01416132828 | 0.1935834 | 0.1794221
Zn0.85Cd0.15Sc0.02O1.03 | 673 | 0.02162175 | 0.3726079 | 0.3509861
Zn0.85Cd0.15Sc0.02O1.03 | 773 | 0.03148563 | 0.4376645 | 0.4061789
Zn0.85Cd0.15Sc0.02O1.03 | 873 | 0.04501813 | 0.5209917 | 0.4759736
Zn0.85Cd0.15Sc0.02O1.03 | 973 | 0.06588098 | 0.6782567 | 0.6123757
Zn0.85Cd0.15Sc0.02O1.03 | 1073 | 0.07464752 | 0.7306008 | 0.6559533
Zn0.85Cd0.15Sc0.02O1.03 | 1173 | 0.08233808 | 0.8347351 | 0.752397
Zn0.875Cd0.125Sc0.02O1.03 | 300 | 0.0102899657 | 0.03898456 | 0.02869459
Zn0.875Cd0.125Sc0.02O1.03 | 373 | 0.01858086 | 0.0544823 | 0.03590144
Zn0.875Cd0.125Sc0.02O1.03 | 473 | 0.0298 | 0.1294371 | 0.09963706
Zn0.875Cd0.125Sc0.02O1.03 | 573 | 0.04892066 | 0.1935834 | 0.1446628
Zn0.875Cd0.125Sc0.02O1.03 | 673 | 0.06986654 | 0.3726079 | 0.3027413
Zn0.875Cd0.125Sc0.02O1.03 | 773 | 0.0877 | 0.4376645 | 0.3499645
Zn0.875Cd0.125Sc0.02O1.03 | 873 | 0.1219878 | 0.5209917 | 0.3990039
Zn0.875Cd0.125Sc0.02O1.03 | 973 | 0.158541 | 0.6782567 | 0.5197156
Zn0.875Cd0.125Sc0.02O1.03 | 1073 | 0.1871188 | 0.7306008 | 0.5434821
Zn0.875Cd0.125Sc0.02O1.03 | 1173 | 0.2287669 | 0.8347351 | 0.6059682
Zn0.95Cd0.05Sc0.02O1.03 | 300 | 0.001690435 | 0.0268399 | 0.02514947
Zn0.95Cd0.05Sc0.02O1.03 | 373 | 0.00339417 | 0.06568178 | 0.06228761
Zn0.95Cd0.05Sc0.02O1.03 | 473 | 0.00756509105 | 0.1433267 | 0.1357616
Zn0.95Cd0.05Sc0.02O1.03 | 573 | 0.01426133 | 0.1953933 | 0.1811319
Zn0.95Cd0.05Sc0.02O1.03 | 673 | 0.02200892 | 0.3734536 | 0.3514447
Zn0.95Cd0.05Sc0.02O1.03 | 773 | 0.03373476 | 0.4385102 | 0.4047755
Zn0.95Cd0.05Sc0.02O1.03 | 873 | 0.04749333 | 0.5218374 | 0.4743441
Zn0.95Cd0.05Sc0.02O1.03 | 973 | 0.06647786 | 0.6791023 | 0.6126244
Zn0.95Cd0.05Sc0.02O1.03 | 1073 | 0.07568847576 | 0.7314464 | 0.655758
Zn0.95Cd0.05Sc0.02O1.03 | 1173 | 0.088423 | 0.8355807 | 0.7471577
Zn0.9Cd0.1Sc0.006O1.009 | 300 | 0.01183236 | 0.0268399 | 0.01500755
Zn0.9Cd0.1Sc0.006O1.009 | 773 | 0.09982167 | 0.4385102 | 0.3386886
Zn0.9Cd0.1Sc0.006O1.009 | 973 | 0.1681987 | 0.6791023 | 0.5109036
Zn0.9Cd0.1Sc0.006O1.009 | 1073 | 0.2035212 | 0.7314464 | 0.5279252
Zn0.9Cd0.1Sc0.006O1.009 | 1173 | 0.2473346 | 0.8355807 | 0.5882461
Zn0.9Cd0.1Sc0.01O1.015 | 300 | 0.01236957 | 0.0268399 | 0.01447034
Zn0.9Cd0.1Sc0.01O1.015 | 473 | 0.03760595 | 0.1433267 | 0.1057207
Zn0.9Cd0.1Sc0.01O1.015 | 573 | 0.05797844 | 0.1953933 | 0.1374148
Zn0.9Cd0.1Sc0.01O1.015 | 673 | 0.08530491 | 0.3734536 | 0.2881487
Zn0.9Cd0.1Sc0.01O1.015 | 773 | 0.1133639 | 0.4385102 | 0.3251463
Zn0.9Cd0.1Sc0.02O1.03 | 300 | 0.01134945 | 0.0268399 | 0.01549046
Zn0.9Cd0.1Sc0.02O1.03 | 373 | 0.02038302 | 0.06568178 | 0.04529876
Zn0.9Cd0.1Sc0.02O1.03 | 473 | 0.033460622 | 0.1433267 | 0.1098661
Zn0.9Cd0.1Sc0.02O1.03 | 573 | 0.05343037 | 0.1953933 | 0.1419629
Zn0.9Cd0.1Sc0.02O1.03 | 673 | 0.07720018 | 0.3734536 | 0.2962534
Zn0.9Cd0.1Sc0.02O1.03 | 773 | 0.113453 | 0.4385102 | 0.3250572
Zn0.9Cd0.1Sc0.02O1.03 | 873 | 0.1470017 | 0.5218374 | 0.3748357
Zn0.9Cd0.1Sc0.02O1.03 | 973 | 0.1845333 | 0.6791023 | 0.494569
Zn0.9Cd0.1Sc0.02O1.03 | 1073 | 0.2258492 | 0.7314464 | 0.5055973
Zn0.9Cd0.1Sc0.02O1.03 | 1173 | 0.2811884 | 0.8355807 | 0.5543923
Zn0.9Cd0.1Sc0.03O1.045 | 300 | 0.01216593 | 0.0268399 | 0.01467397
Zn0.9Cd0.1Sc0.03O1.045 | 373 | 0.02057772 | 0.06568178 | 0.04510406
Zn0.9Cd0.1Sc0.03O1.045 | 473 | 0.03495651 | 0.1433267 | 0.1083702
Zn0.9Cd0.1Sc0.03O1.045 | 573 | 0.04394605 | 0.1953933 | 0.1514472
Zn0.9Cd0.1Sc0.03O1.045 | 673 | 0.07572633 | 0.3734536 | 0.2977273
Zn0.9Cd0.1Sc0.03O1.045 | 773 | 0.106974 | 0.4385102 | 0.3315362
Zn0.9Cd0.1Sc0.03O1.045 | 873 | 0.1408090509 | 0.5218374 | 0.3810284
Zn0.9Cd0.1Sc0.03O1.045 | 973 | 0.1781977 | 0.6791023 | 0.5009046
Zn0.9Cd0.1Sc0.03O1.045 | 1073 | 0.2186415 | 0.7314464 | 0.5128049
Zn0.9Cd0.1Sc0.03O1.045 | 1173 | 0.2701671 | 0.8355807 | 0.5654136
Zn0.9Cd0.1Sc0.04O1.06 | 300 | 0.01243645 | 0.0268399 | 0.01440346
Zn0.9Cd0.1Sc0.04O1.06 | 373 | 0.02087462 | 0.06568178 | 0.04480716
Zn0.9Cd0.1Sc0.04O1.06 | 473 | 0.03552338 | 0.1433267 | 0.1078033
Zn0.9Cd0.1Sc0.04O1.06 | 573 | 0.05281436 | 0.1953933 | 0.1425789
Zn0.9Cd0.1Sc0.04O1.06 | 673 | 0.07434328 | 0.3734536 | 0.2991103
Zn0.9Cd0.1Sc0.04O1.06 | 773 | 0.104467 | 0.4385102 | 0.3340433
Zn0.9Cd0.1Sc0.04O1.06 | 873 | 0.1378972 | 0.5218374 | 0.3839402
Zn0.9Cd0.1Sc0.04O1.06 | 973 | 0.1742064 | 0.6791023 | 0.5048959
Zn0.9Cd0.1Sc0.04O1.06 | 1073 | 0.2173277 | 0.7314464 | 0.5141188
Zn0.9Cd0.1Sc0.04O1.06 | 1173 | 0.2543599 | 0.8355807 | 0.5812208
ZnSc0.02O1.03 | 300 | 0.0004383806 | 0.02568556 | 0.02524718
ZnSc0.02O1.03 | 373 | 0.001059835 | 0.04775142 | 0.04669158
ZnSc0.02O1.03 | 473 | 0.002538818 | 0.1288921 | 0.1263533
ZnSc0.02O1.03 | 573 | 0.005972375 | 0.1552059 | 0.1492335
ZnSc0.02O1.03 | 673 | 0.01348724 | 0.2868882 | 0.2734009
ZnSc0.02O1.03 | 773 | 0.0250236 | 0.3488264 | 0.3238028
ZnSc0.02O1.03 | 873 | 0.03691163 | 0.4292725 | 0.3923609
ZnSc0.02O1.03 | 973 | 0.05162631 | 0.5865376 | 0.5349113
ZnSc0.02O1.03 | 1073 | 0.0662739 | 0.6388817 | 0.5726078
ZnSc0.02O1.03 | 1173 | 0.08134241 | 0.743016 | 0.6616736
Zn0.96Al0.04O | 373 | 0.01723516 | 0.1264713 | 0.1092362
Zn0.96Al0.04O | 473 | 0.03184509 | 0.2072266 | 0.1753815
Zn0.96Al0.04O | 573 | 0.05131145 | 0.2693381 | 0.2180267
Zn0.96Al0.04O | 673 | 0.08266517 | 0.3764949 | 0.2938297
Zn0.97Al0.03O | 373 | 0.01142066 | 0.126796 | 0.1153754
Zn0.97Al0.03O | 473 | 0.01932805 | 0.2075513 | 0.1882232
Zn0.97Al0.03O | 573 | 0.02834043 | 0.2444874 | 0.216147
Zn0.97Al0.03O | 673 | 0.051 | 0.3516442 | 0.3006442
Cu3Sb0.85Ge0.15S4 | 300 | 0.09207434 | 0.06046534 | 0.031609
Cu3Sb0.85Ge0.15S4 | 373 | 0.1802826 | 0.0912127 | 0.08906987
Cu3Sb0.85Ge0.15S4 | 473 | 0.3388591 | 0.228862 | 0.1099971
Cu3Sb0.85Ge0.15S4 | 573 | 0.5179616 | 0.2816497 | 0.2363119
Cu3Sb0.925Ge0.075S4 | 300 | 0.09103228 | 0.06289978 | 0.0281325
Cu3Sb0.925Ge0.075S4 | 373 | 0.1747589 | 0.09364714 | 0.08111171
Cu3Sb0.925Ge0.075S4 | 473 | 0.3262063 | 0.2312965 | 0.09490981
Cu3Sb0.925Ge0.075S4 | 573 | 0.4997658 | 0.2840842 | 0.2156817
Cu3Sb0.95Ge0.05S4 | 300 | 0.06066604 | 0.06289978 | 0.002233739
Cu3Sb0.95Ge0.05S4 | 373 | 0.1221721 | 0.09364714 | 0.02852496
Cu3Sb0.95Ge0.05S4 | 473 | 0.2508626 | 0.2312965 | 0.01956612
Cu3Sb0.95Ge0.05S4 | 573 | 0.415 | 0.2840842 | 0.1309158
Cu3Sb0.975Ge0.025S4 | 300 | 0.06441788 | 0.06304665 | 0.001371234
Cu3Sb0.975Ge0.025S4 | 373 | 0.1224361 | 0.09379403 | 0.02864209
Cu3Sb0.975Ge0.025S4 | 473 | 0.2410496 | 0.2314433 | 0.009606226
Cu3Sb0.975Ge0.025S4 | 573 | 0.3822092 | 0.284231 | 0.0979782
Cu3Sb0.9875Ge0.0125S4 | 300 | 0.03079748 | 0.04703724 | 0.01623977
Cu3Sb0.9875Ge0.0125S4 | 373 | 0.07038924 | 0.07778462 | 0.007395379
Cu3Sb0.9875Ge0.0125S4 | 473 | 0.147 | 0.1853821 | 0.03838214
Cu3Sb0.9875Ge0.0125S4 | 573 | 0.2411258 | 0.23817 | 0.002955793
Cu3Sb0.9Ge0.1S4 | 300 | 0.09128571 | 0.06046534 | 0.03082037
Cu3Sb0.9Ge0.1S4 | 373 | 0.1675638 | 0.0912127 | 0.07635109
Cu3Sb0.9Ge0.1S4 | 473 | 0.3241371 | 0.228862 | 0.09527506
Cu3Sb0.9Ge0.1S4 | 573 | 0.5112142 | 0.2816497 | 0.2295645
Cu3SbS4 | 300 | 0.006454628 | 0.04703724 | 0.04058262
Cu3SbS4 | 373 | 0.02181566 | 0.07778462 | 0.05596896
Cu3SbS4 | 473 | 0.05313982 | 0.1853821 | 0.1322423
Cu3SbS4 | 573 | 0.09502253 | 0.23817 | 0.1431475
Cu3Sb0.90Ge0.10S4 | 323 | 0.08275 | 0.0643335 | 0.0184165
Cu3Sb0.92Ge0.08S4 | 323 | 0.093 | 0.06676793 | 0.02623207
Cu3Sb0.94Ge0.06S4 | 323 | 0.0957 | 0.06676793 | 0.02893207
Cu3Sb0.98Ge0.02S4 | 323 | 0.0794 | 0.06691481 | 0.01248519
Cu3SbS4 | 323 | 0.0313 | 0.05090544 | 0.01960544
In4Se2.67Cl0.03 | 323 | 0.4122838 | 0.04279651 | 0.3694873
In4Se2.67Cl0.03 | 423 | 0.7611123 | 0.1551575 | 0.6059548
In4Se2.67Cl0.03 | 473 | 0.791615 | 0.2339552 | 0.5576598
In4Se2.67Cl0.03 | 523 | 0.8791118 | 0.2557201 | 0.6233917
In4Se2.67Cl0.03 | 573 | 0.996 | 0.3111719 | 0.6848281
In4Se2.67Cl0.03 | 598 | 1.149063 | 0.4854504 | 0.6636123
In4Se2.67Cl0.03 | 623 | 1.274265 | 0.582094 | 0.6921715
In4Se2.67Cl0.03 | 648 | 1.364573 | 0.7144533 | 0.6501201
In4Se2.67Cl0.03 | 698 | 1.533 | 0.8128902 | 0.7201098
In3.94Pb0.06Se3 | 330 | 0.06339474 | 0.08483966 | 0.02144493
In3.94Pb0.06Se3 | 405 | 0.113677 | 0.1970979 | 0.08342083
In3.94Pb0.06Se3 | 480 | 0.2243265 | 0.1983052 | 0.02602133
In3.94Pb0.06Se3 | 518 | 0.2342214 | 0.2167809 | 0.01744054
In3.95Pb0.05Se3 | 330 | 0.06902547 | 0.08398329 | 0.01495781
In3.95Pb0.05Se3 | 405 | 0.1727782 | 0.1962415 | 0.02346324
In3.95Pb0.05Se3 | 480 | 0.3660931 | 0.1953837 | 0.1707094
In3.95Pb0.05Se3 | 518 | 0.467596 | 0.2138594 | 0.2537366
In3.96Pb0.04Se3 | 330 | 0.06850832 | 0.07813083 | 0.009622508
In3.96Pb0.04Se3 | 405 | 0.1654724 | 0.1966664 | 0.03119401
In3.96Pb0.04Se3 | 480 | 0.3166154 | 0.1958086 | 0.1208068
In3.96Pb0.04Se3 | 518 | 0.4233433 | 0.2142843 | 0.2090591
In3.99Pb0.01Se3 | 330 | 0.1250346 | 0.03414592 | 0.09088873
In3.99Pb0.01Se3 | 405 | 0.2181984 | 0.08543263 | 0.1327658
In3.99Pb0.01Se3 | 480 | 0.3783209 | 0.1646302 | 0.2136906
In3.99Pb0.01Se3 | 518 | 0.4153377 | 0.1831059 | 0.2322317
In4Pb0.01Sn0.03Se2.9Cl0.02 | 323 | 0.1069199 | 0.01568558 | 0.09123429
In4Pb0.01Sn0.03Se2.9Cl0.02 | 373 | 0.186 | 0.01734464 | 0.1686554
In4Pb0.01Sn0.03Se2.9Cl0.02 | 473 | 0.472 | 0.1648252 | 0.3071748
In4Pb0.01Sn0.03Se2.9Cl0.02 | 523 | 0.68 | 0.1857545 | 0.4942455
In4Pb0.01Sn0.03Se2.9Cl0.02 | 623 | 1.05287 | 0.4035697 | 0.6493003
In4Pb0.01Sn0.03Se2.9Cl0.02 | 673 | 1.121976 | 0.6175413 | 0.5044346
In4Pb0.01Sn0.03Se2.9Cl0.02 | 723 | 1.203848 | 0.7098833 | 0.4939647
In4Pb0.01Sn0.03Se2.9Cl0.04 | 323 | 0.09294189 | 0.01052716 | 0.08241474
In4Pb0.01Sn0.03Se2.9Cl0.04 | 623 | 1.022636 | 0.3986709 | 0.6239651
In4Pb0.01Sn0.03Se2.9Cl0.04 | 673 | 1.143221 | 0.6110704 | 0.5321507
In4Pb0.01Sn0.03Se2.9Cl0.04 | 723 | 1.252527 | 0.7034124 | 0.5491148
In4Pb0.01Sn0.03Se2.9Cl0.06 | 323 | 0.038 | 0.02037154 | 0.01762846
In4Pb0.01Sn0.03Se2.9Cl0.06 | 373 | 0.08096885 | 0.02274268 | 0.05822617
In4Pb0.01Sn0.03Se2.9Cl0.06 | 423 | 0.155 | 0.07977072 | 0.07522928
In4Pb0.01Sn0.03Se2.9Cl0.06 | 523 | 0.39 | 0.2041037 | 0.1858963
In4Pb0.01Sn0.03Se2.9Cl0.06 | 473 | 0.52 | 0.1823387 | 0.3376613
In4Pb0.01Sn0.03Se2.9Cl0.06 | 573 | 0.5736653 | 0.2031493 | 0.3705159
In4Pb0.01Sn0.03Se2.9Cl0.06 | 623 | 0.715 | 0.4218364 | 0.2931636
In4Pb0.01Sn0.03Se2.9Cl0.06 | 673 | 0.894 | 0.6110704 | 0.2829296
In4Pb0.01Sn0.03Se2.9Cl0.06 | 723 | 0.964 | 0.7034124 | 0.2605876
Ge9Sb2Te12 | 324 | 0.07260124 | 0.2156763 | 0.1430751
Ge9Sb2Te12 | 423 | 0.1534479 | 0.3417705 | 0.1883226
Ge9Sb2Te12 | 525 | 0.2467954 | 0.7694529 | 0.5226576
Ge9Sb2Te12 | 625 | 0.3384961 | 1.151113 | 0.8126167
Ge9Sb2Te12 | 725 | 0.5653738 | 1.459974 | 0.8946002
Ge9Sb2Te12 | 827 | 1.332608 | 1.480277 | 0.1476687
Eu(Zn0.5Cd0.5)2Sb2 | 300 | 0.1761868 | 0.1402029 | 0.035984
Eu(Zn0.5Cd0.5)2Sb2 | 350 | 0.25319 | 0.2119433 | 0.04124675
Eu(Zn0.5Cd0.5)2Sb2 | 400 | 0.3359372 | 0.3069821 | 0.02895509
Eu(Zn0.5Cd0.5)2Sb2 | 450 | 0.4337956 | 0.3583331 | 0.07546253
Eu(Zn0.5Cd0.5)2Sb2 | 500 | 0.5241992 | 0.3547612 | 0.169438
Eu(Zn0.5Cd0.5)2Sb2 | 550 | 0.6275263 | 0.4392076 | 0.1883186
Eu(Zn0.5Cd0.5)2Sb2 | 600 | 0.7028582016 | 0.5285708 | 0.1742874
Eu(Zn0.5Cd0.5)2Sb2 | 650 | 0.7742843 | 0.5099943 | 0.26429
Eu(Zn0.7Cd0.3)2Sb2 | 300 | 0.2037859 | 0.1907116 | 0.01307421
Eu(Zn0.7Cd0.3)2Sb2 | 350 | 0.2956796 | 0.2740485 | 0.02163108
Eu(Zn0.7Cd0.3)2Sb2 | 400 | 0.3890731 | 0.3730203 | 0.01605277
Eu(Zn0.7Cd0.3)2Sb2 | 450 | 0.4975958 | 0.4390791 | 0.05851667
Eu(Zn0.7Cd0.3)2Sb2 | 500 | 0.6046683 | 0.4745095 | 0.1301587
Eu(Zn0.7Cd0.3)2Sb2 | 550 | 0.7061025 | 0.5853509 | 0.1207516
Eu(Zn0.7Cd0.3)2Sb2 | 600 | 0.7954927 | 0.674713 | 0.1207797
Eu(Zn0.7Cd0.3)2Sb2 | 650 | 0.8668512 | 0.6722474 | 0.1946039
Hf0.7Ti0.3CoSb0.8Sn0.2 | 305 | 0.1533562 | 0.11689 | 0.03646626
Hf0.7Ti0.3CoSb0.8Sn0.2 | 377 | 0.22 | 0.1714096 | 0.04859039
Hf0.7Ti0.3CoSb0.8Sn0.2 | 473 | 0.310722 | 0.2484031 | 0.06231892
Hf0.7Ti0.3CoSb0.8Sn0.2 | 574.6 | 0.4225582 | 0.3790116 | 0.04354657
Hf0.7Ti0.3CoSb0.8Sn0.2 | 676 | 0.531 | 0.5299004 | 0.001099568
Hf0.7Ti0.3CoSb0.8Sn0.2 | 779 | 0.63 | 0.6556497 | 0.02564972
Hf0.7Ti0.3CoSb0.8Sn0.2 | 885 | 0.7729923 | 0.7123978 | 0.06059453
Hf0.7Ti0.3CoSb0.8Sn0.2 | 989 | 0.8728795 | 0.7407184 | 0.1321611
Hf0.7Ti0.3CoSb0.8Sn0.2 | 1088 | 0.9628602 | 0.9224118 | 0.04044843
Hf0.8Ti0.2CoSb0.8Sn0.2 | 305 | 0.1696902 | 0.11689 | 0.05280021
Hf0.8Ti0.2CoSb0.8Sn0.2 | 377 | 0.2399840625 | 0.1714096 | 0.06857446
Hf0.8Ti0.2CoSb0.8Sn0.2 | 480 | 0.3511682 | 0.2728691 | 0.07829904
Hf0.8Ti0.2CoSb0.8Sn0.2 | 580 | 0.4530627 | 0.3395011 | 0.1135616
Hf0.8Ti0.2CoSb0.8Sn0.2 | 682 | 0.589 | 0.5918704 | 0.002870368
Hf0.8Ti0.2CoSb0.8Sn0.2 | 784 | 0.720787 | 0.6588858 | 0.06190118
Hf0.8Ti0.2CoSb0.8Sn0.2 | 885 | 0.8289166 | 0.7118714 | 0.1170452
Hf0.8Ti0.2CoSb0.8Sn0.2 | 987 | 0.9205925 | 0.739495 | 0.1810975
Hf0.8Ti0.2CoSb0.8Sn0.2 | 1088 | 1.012 | 0.9211885 | 0.09081153
Hf0.9Ti0.1CoSb0.8Sn0.2 | 305 | 0.142 | 0.11689 | 0.02511004
Hf0.9Ti0.1CoSb0.8Sn0.2 | 377 | 0.207 | 0.1714096 | 0.03559039
Hf0.9Ti0.1CoSb0.8Sn0.2 | 473 | 0.2982087 | 0.2484031 | 0.04980559
Hf0.9Ti0.1CoSb0.8Sn0.2 | 574.6 | 0.396758 | 0.3787649 | 0.01799305
Hf0.9Ti0.1CoSb0.8Sn0.2 | 676.4 | 0.487 | 0.5296537 | 0.04265373
Hf0.9Ti0.1CoSb0.8Sn0.2 | 779 | 0.6 | 0.655403 | 0.05540302
Hf0.9Ti0.1CoSb0.8Sn0.2 | 885 | 0.709 | 0.7096168 | 0.0006167803
Hf0.9Ti0.1CoSb0.8Sn0.2 | 989 | 0.781 | 0.7391508 | 0.04184924
Hf0.9Ti0.1CoSb0.8Sn0.2 | 1088 | 0.819 | 0.9208442 | 0.1018442
Tl4PbTe3 | 373 | 0.04215071 | 0.4110332 | 0.3688825
Tl4PbTe3 | 323 | 0.0609 | 0.2459911 | 0.1850911
Tl4PbTe3 | 423 | 0.0876 | 0.5308111 | 0.4432111
Tl4PbTe3 | 473 | 0.156 | 0.7094144 | 0.5534144
Tl4PbTe3 | 523 | 0.269 | 0.640295 | 0.371295
Tl4PbTe3 | 573 | 0.426 | 0.6226456 | 0.1966456
Tl4PbTe3 | 623 | 0.5584442 | 0.4806702 | 0.07777409
Tl4PbTe3 | 673 | 0.718 | 0.5565042 | 0.1614958
TlCr5Se8 | 323 | 0.1558621 | -0.005394391 | 0.1612565
TlCr5Se8 | 423 | 0.2155582 | -0.03384393 | 0.2494022
TlCr5Se8 | 523 | 0.2855807 | -0.007501526 | 0.2930822
TlCr5Se8 | 623 | 0.38 | 0.004901039 | 0.375099
TlCr5Se8 | 723 | 0.4546033 | -0.0003939076 | 0.4549973
TlCr5Se8 | 823 | 0.5081707 | 0.005923859 | 0.5022468
Ba8Cu5.04Si13.01Ge27.96 | 417 | 0.122 | 0.1413165 | 0.01931653
Ba8Cu5.04Si13.01Ge27.96 | 466 | 0.1560337 | 0.1871354 | 0.03110164
Ba8Cu5.04Si13.01Ge27.96 | 517 | 0.1906 | 0.2362189 | 0.04561893
Ba8Cu5.04Si13.01Ge27.96 | 566 | 0.2246383 | 0.2783028 | 0.05366448
Ba8Cu5.04Si13.01Ge27.96 | 615 | 0.2590348 | 0.3138581 | 0.0548233
Ba8Cu5.04Si13.01Ge27.96 | 665 | 0.2843719 | 0.3341245 | 0.04975262
Ba8Cu5.04Si13.01Ge27.96 | 713 | 0.30866 | 0.3516293 | 0.04296935
Ba8Cu5.04Si13.01Ge27.96 | 763 | 0.3328354 | 0.3638321 | 0.03099673
Ba8Cu5.04Si13.01Ge27.96 | 811 | 0.3400561 | 0.3490765 | 0.009020376
Ca1.14Yb3.86Al1.68In0.32Sb6 | 330 | 0.06470368 | 0.05796617 | 0.006737511
Ca1.14Yb3.86Al1.68In0.32Sb6 | 428 | 0.0962 | 0.1479091 | 0.0517091
Ca1.14Yb3.86Al1.68In0.32Sb6 | 528 | 0.1140627 | 0.2459449 | 0.1318823
Ca1.14Yb3.86Al1.68In0.32Sb6 | 579 | 0.1154351 | 0.3246311 | 0.209196
Ca1.14Yb3.86Al1.68In0.32Sb6 | 627 | 0.1122159 | 0.3375351 | 0.2253192
Ca1.14Yb3.86Al1.68In0.32Sb6 | 725 | 0.09307786 | 0.4103307 | 0.3172529
Ca1.18Yb3.82Al1.84In0.16Sb6 | 327 | 0.00242486 | 0.06422976 | 0.0618049
Ca1.18Yb3.82Al1.84In0.16Sb6 | 423 | 0.003994279 | 0.1282378 | 0.1242435
Ca1.18Yb3.82Al1.84In0.16Sb6 | 520 | 0.007200237 | 0.2212997 | 0.2140995
Ca1.18Yb3.82Al1.84In0.16Sb6 | 569.4 | 0.009867397 | 0.2500753 | 0.2402079
Ca1.18Yb3.82Al1.84In0.16Sb6 | 619 | 0.012 | 0.4144448 | 0.4024448
Ca1.18Yb3.82Al1.84In0.16Sb6 | 718 | 0.0164 | 0.4279575 | 0.4115575
Ca0.99Yb4.01Al2Sb5.84Ge0.16 | 304 | 0.004798922 | 0.06078471 | 0.05598579
Ca0.99Yb4.01Al2Sb5.84Ge0.16 | 373 | 0.01752586 | 0.08718217 | 0.06965632
Ca0.99Yb4.01Al2Sb5.84Ge0.16 | 421 | 0.03133557 | 0.1440553 | 0.1127197
Ca0.99Yb4.01Al2Sb5.84Ge0.16 | 517 | 0.04957482 | 0.2229674 | 0.1733926
Ca0.99Yb4.01Al2Sb5.84Ge0.16 | 565 | 0.05854822 | 0.2847736 | 0.2262254
Ca0.99Yb4.01Al2Sb5.84Ge0.16 | 613 | 0.06375429 | 0.4219133 | 0.358159
Ca0.99Yb4.01Al2Sb5.84Ge0.16 | 661 | 0.0897 | 0.4246466 | 0.3349466
Ca1.11Yb3.89Al2Sb5.77Ge0.23 | 304 | 0.003017343 | 0.06336734 | 0.06035
Ca1.11Yb3.89Al2Sb5.77Ge0.23 | 373 | 0.004826572 | 0.09012667 | 0.0853001
Ca1.11Yb3.89Al2Sb5.77Ge0.23 | 422 | 0.006933348 | 0.1469738 | 0.1400404
Ca1.11Yb3.89Al2Sb5.77Ge0.23 | 520 | 0.01241927 | 0.2251112 | 0.212692
Ca1.11Yb3.89Al2Sb5.77Ge0.23 | 567 | 0.01947633 | 0.2878314 | 0.2683551
Ca1.11Yb3.89Al2Sb5.77Ge0.23 | 614 | 0.02752868 | 0.4277287 | 0.4002
Ca1.11Yb3.89Al2Sb5.77Ge0.23 | 661 | 0.0326198 | 0.4281711 | 0.3955513
K0.975Ba0.025GaSb4 | 324 | 0.123 | 0.09162154 | 0.03137846
K0.975Ba0.025GaSb4 | 416 | 0.3243 | 0.1205044 | 0.2037956
K0.975Ba0.025GaSb4 | 509 | 0.5435 | 0.2038987 | 0.3396013
K0.985Ba0.015GaSb4 | 324 | 0.1435 | 0.09162154 | 0.05187846
K0.985Ba0.015GaSb4 | 416 | 0.3582 | 0.1205044 | 0.2376956
K0.985Ba0.015GaSb4 | 509 | 0.512 | 0.2038987 | 0.3081013
K0.985Ba0.015GaSb4 | 602 | 0.705 | 0.2303522 | 0.4746478
K0.985Ba0.015GaSb4 | 649 | 0.8023 | 0.3590083 | 0.4432917
K0.98Ba0.02GaSb4 | 324 | 0.1073 | 0.09162154 | 0.01567846
K0.98Ba0.02GaSb4 | 416 | 0.3028 | 0.1205044 | 0.1822956
K0.98Ba0.02GaSb4 | 509 | 0.51186 | 0.2038987 | 0.3079613
K0.98Ba0.02GaSb4 | 602 | 0.7051 | 0.2303522 | 0.4747478
K0.98Ba0.02GaSb4 | 649 | 0.8023 | 0.3590083 | 0.4432917
K0.995Ba0.005GaSb4 | 324 | 0.0203 | 0.09162154 | 0.07132154
K0.995Ba0.005GaSb4 | 416 | 0.1096 | 0.1205044 | 0.01090443
K0.995Ba0.005GaSb4 | 509 | 0.374 | 0.2038987 | 0.1701013
K0.995Ba0.005GaSb4 | 602 | 0.65537 | 0.2303522 | 0.4250178
K0.995Ba0.005GaSb4 | 649 | 0.7469 | 0.3590083 | 0.3878917
K0.99Ba0.01GaSb4 | 324 | 0.0689 | 0.09162154 | 0.02272154
K0.99Ba0.01GaSb4 | 416 | 0.236 | 0.1205044 | 0.1154956
K0.99Ba0.01GaSb4 | 509 | 0.4689 | 0.2038987 | 0.2650013
K0.99Ba0.01GaSb4 | 602 | 0.6633 | 0.2303522 | 0.4329478
K0.99Ba0.01GaSb4 | 649 | 0.757 | 0.3590083 | 0.3979917
Ca14MgSb11 | 400 | 0.026 | 0.01935911 | 0.006640892
Ca14MgSb11 | 600 | 0.08233985 | 0.114678 | 0.0323381
Ca14MgSb11 | 700 | 0.125024375 | 0.1583499 | 0.03332553
Ca14MgSb11 | 800 | 0.1770909 | 0.1702923 | 0.006798651
Ca14MgSb11 | 900 | 0.2250509 | 0.2036325 | 0.0214184
Ca14MgSb11 | 1000 | 0.2741638 | 0.3281648 | 0.05400103
Ca14MgSb11 | 1083 | 0.322 | 0.3390203 | 0.01702034
Ca14MgSb11 | 500 | 0.492 | 0.08394623 | 0.4080538
Ag8Sn0.5Ga0.5Se6 | 313 | 0.005 | 0.7526175 | 0.7476175
Ag8Sn0.5Ga0.5Se6 | 388 | 0.0459 | 0.8049031 | 0.7590031
Ag8Sn0.5Ga0.5Se6 | 477 | 0.1087 | 0.30774 | 0.19904
Ag8Sn0.5Ga0.5Se6 | 576 | 0.54 | 0.1985234 | 0.3414766
Ag8Sn0.5Ga0.5Se6 | 673 | 0.9022795 | 0.3954734 | 0.5068061
Ag8Sn0.5Ga0.5Se6 | 702 | 1.136 | 0.3401205 | 0.7958795
Ag8Sn0.5Ga0.5Se6 | 732 | 0.91 | 0.3836998 | 0.5263002
Cu2.5Sn0.5Sb0.5Se3.5 | 300 | 0.02359601 | 0.3710331 | 0.3474371
Cu2.5Sn0.5Sb0.5Se3.5 | 372 | 0.03960488 | 0.5678396 | 0.5282347
Cu2.5Sn0.5Sb0.5Se3.5 | 473 | 0.06924436 | 0.4715047 | 0.4022603
Cu2.5Sn0.5Sb0.5Se3.5 | 523 | 0.08598841 | 0.711822 | 0.6258336
Cu2.5Sn0.5Sb0.5Se3.5 | 622 | 0.14 | 0.8768973 | 0.7368973
Cu2.5Sn0.5Sb0.5Se3.5 | 723 | 0.2418639 | 0.9948983 | 0.7530343
Ba8.04Cu4.9Si3.23Ge37.83 | 417 | 0.1489244 | 0.1270717 | 0.02185274
Ba8.04Cu4.9Si3.23Ge37.83 | 466 | 0.1881346 | 0.1716947 | 0.01643988
Ba8.04Cu4.9Si3.23Ge37.83 | 517 | 0.237 | 0.2258823 | 0.01111774
Ba8.04Cu4.9Si3.23Ge37.83 | 663 | 0.4079441 | 0.3522705 | 0.05567356
Ba8.04Cu4.9Si3.23Ge37.83 | 712 | 0.4486138 | 0.3931258 | 0.05548801
Ba8.04Cu4.9Si3.23Ge37.83 | 763 | 0.483 | 0.3956735 | 0.08732649
Ba8.04Cu4.9Si3.23Ge37.83 | 810 | 0.4946273 | 0.3807761 | 0.1138512
Ce0.75Fe3CoSb12 | 333 | 0.02728371 | -0.004388437 | 0.03167215
Ce0.75Fe3CoSb12 | 423 | 0.05005403 | 0.04577009 | 0.004283936
Ce0.75Fe3CoSb12 | 513 | 0.06873978 | 0.07123578 | 0.002496008
Ce0.75Fe3CoSb12 | 603 | 0.0880731 | 0.07846896 | 0.009604145
Ce0.75Fe3CoSb12 | 693 | 0.09216065 | 0.09492037 | 0.002759714
Ce0.75Fe3CoSb12 | 783 | 0.08454199 | 0.06615911 | 0.01838288
La0.7Co4Sb12 | 373 | 0.1241818 | 0.01263601 | 0.1115457
La0.7Co4Sb12 | 473 | 0.1384204 | 0.03734086 | 0.1010796
La0.7Co4Sb12 | 573 | 0.1821254 | 0.02380723 | 0.1583182
La0.7Co4Sb12 | 773 | 0.1854958 | 0.0504746 | 0.1350212
La1.25Co4Sb12 | 373 | 0.07109863 | 0.01218297 | 0.05891566
LaCo4Sb12 | 373 | 0.1623309 | 0.01218297 | 0.1501479
Ba8.02Cu5.04Si6Ge34.93 | 566 | 0.282 | 0.2920301 | 0.01003013
Ba8.02Cu5.04Si6Ge34.93 | 615 | 0.3357741 | 0.3142241 | 0.02155
Ba8.02Cu5.04Si6Ge34.93 | 665 | 0.384087223 | 0.3523119 | 0.03177534
Ba8.02Cu5.04Si6Ge34.93 | 716 | 0.434 | 0.3807634 | 0.05323665
Ba8.02Cu5.04Si6Ge34.93 | 766 | 0.4502524 | 0.3966889 | 0.05356349
Ba8.02Cu5.04Si6Ge34.93 | 814 | 0.472 | 0.3807761 | 0.09122386
YbCd1.8Zn0.2Sb4 | 550 | 0.6089606 | 0.05287404 | 0.5560866
Yb14MgBi11 | 326 | 0.00928829 | 0.009176076 | 0.0001122138
Yb14MgBi11 | 424 | 0.0231515 | 0.007500734 | 0.01565076
Yb14MgBi11 | 521 | 0.04490356 | 0.02817756 | 0.01672599
Yb14MgBi11 | 621 | 0.08252731 | 0.05817084 | 0.02435648
Yb14MgBi11 | 717 | 0.1509314 | 0.1153695 | 0.03556191
Yb14MgBi11 | 817 | 0.2214376 | 0.1756949 | 0.04574272
Yb14MgBi11 | 914 | 0.3125691 | 0.2680305 | 0.0445386
Yb14MgBi11 | 1013 | 0.3972697 | 0.3054387 | 0.09183102
Yb7Ca6BaMgSb11 | 300 | 0.02233662 | 0.02895557 | 0.00661895
Yb7Ca6BaMgSb11 | 500 | 0.193617 | 0.210548 | 0.01693099
Yb7Ca6BaMgSb11 | 700 | 0.3946344 | 0.4231017 | 0.02846731
Yb7Ca6BaMgSb11 | 900 | 0.6591457 | 0.7011575 | 0.04201175
Yb7Ca6BaMgSb11 | 1100 | 0.9141703 | 0.9924396 | 0.07826929
Yb7Ca6BaMgSb11 | 1200 | 1.019952 | 0.9924396 | 0.02751275
Li2Ge11Sb2Te15 | 373 | 0.3620615 | 0.4820124 | 0.1199509
Li2Ge11Sb2Te15 | 473 | 0.7220201 | 0.8362098 | 0.1141896
Li2Ge11Sb2Te15 | 523 | 0.887309 | 1.063792 | 0.1764825
Li2Ge11Sb2Te15 | 573 | 1.036 | 1.192644 | 0.1566439
Li2Ge11Sb2Te15 | 623 | 1.21655 | 1.283194 | 0.06664459
Li2Ge11Sb2Te15 | 723 | 1.44592 | 1.482419 | 0.03649872
Cu2Mo6Te8 | 500 | 0.0003396655 | 0.01565219 | 0.01531252
Yb14MnSb11 | 325 | 0.04378936055 | 0.05642841 | 0.01263905
Yb14MnSb11 | 525 | 0.1240625 | 0.2265227 | 0.1024602
Yb14MnSb11 | 725 | 0.269 | 0.5678561 | 0.2988561
Yb14MnSb11 | 925 | 0.5121543 | 0.8610382 | 0.3488839
Yb14MnSb11 | 1125 | 0.7444392 | 1.047788 | 0.3033492
Yb13.6Ce0.363Mn0.99Sb11.05 | 300 | 0.0167588 | 0.05319431 | 0.03643551
Yb13.6Ce0.363Mn0.99Sb11.05 | 373 | 0.06948703 | 0.1176269 | 0.04813991
Yb13.6Ce0.363Mn0.99Sb11.05 | 473 | 0.1583201 | 0.2304197 | 0.07209958
Yb13.6Ce0.363Mn0.99Sb11.05 | 573 | 0.2682356 | 0.3888952 | 0.1206596
Yb13.6Ce0.363Mn0.99Sb11.05 | 673 | 0.4029366 | 0.5904455 | 0.1875089
Yb13.6Ce0.363Mn0.99Sb11.05 | 773 | 0.5565025 | 0.7427273 | 0.1862248
Yb13.6Ce0.363Mn0.99Sb11.05 | 873 | 0.6621113 | 0.8316974 | 0.1695862
Yb13.6Ce0.363Mn0.99Sb11.05 | 973 | 0.7793917 | 0.9459591 | 0.1665674
Yb13.6Ce0.363Mn0.99Sb11.05 | 1073 | 0.8769789 | 1.030429 | 0.1534497
Yb13.6Ce0.363Mn0.99Sb11.05 | 1173 | 0.9691935 | 1.086442 | 0.1172483
(CaZn0.4Ag0.2Sb)0.83(LiZnSb)0.17 | 371 | 0.2500054 | 0.03816761 | 0.2118378
(CaZn0.4Ag0.2Sb)0.83(LiZnSb)0.17 | 472 | 0.360146 | 0.04208456 | 0.3180614
(CaZn0.4Ag0.2Sb)0.83(LiZnSb)0.17 | 573 | 0.5729293 | 0.05148275 | 0.5214465
(CaZn0.4Ag0.2Sb)0.83(LiZnSb)0.17 | 673 | 0.7474728 | 0.03227566 | 0.7151972
(CaZn0.4Ag0.2Sb)0.83(LiZnSb)0.17 | 773 | 1.043402 | 0.148386 | 0.8950165
(CaZn0.4Ag0.2Sb)0.83(LiZnSb)0.17 | 873 | 1.16199 | 0.2673626 | 0.8946272
Co9S8 | 18 | 0.0003834178 | 0.00712789 | 0.006744472
Co9S8 | 41 | 0.0002479783 | 0.00712789 | 0.006879912
Co9S8 | 66 | 8.863891e-05 | 0.00712789 | 0.007039251
Co9S8 | 89 | 0.000729034 | 0.00712789 | 0.006398856
Co9S8 | 107 | 0.0007859332 | 0.006036537 | 0.005250604
Co9S8 | 150 | 0.001817559 | 0.008177428 | 0.006359868
Co9S8 | 250 | 0.008311336 | 0.01781883 | 0.009507498
Co9S8 | 300 | 0.01403813 | 0.02044214 | 0.006404015
Mo3Sb7 | 723 | 0.06912736 | 0.04630767 | 0.0228197
Mo3Sb7 | 823 | 0.09460237 | 0.05380932 | 0.04079305
CuGa0.97Mn0.03Te2 | 325 | 0.03944854 | 0.1003896 | 0.06094101
CuGa0.97Mn0.03Te2 | 375 | 0.05872775 | 0.2629271 | 0.2041994
CuGa0.97Mn0.03Te2 | 425 | 0.09390204 | 0.3291183 | 0.2352162
CuGa0.97Mn0.03Te2 | 475 | 0.1319303 | 0.507502 | 0.3755717
CuGa0.97Mn0.03Te2 | 525 | 0.1741792 | 0.6204134 | 0.4462342
CuGa0.97Mn0.03Te2 | 625 | 0.1790775 | 0.7207429 | 0.5416654
CuGa0.97Mn0.03Te2 | 575 | 0.2282305 | 0.6054723 | 0.3772418
CuGa0.97Mn0.03Te2 | 670 | 0.34698 | 0.7509139 | 0.4039339
CuGa0.98Mn0.02Te2 | 425 | 0.07609278 | 0.3310373 | 0.2549445
CuGa0.98Mn0.02Te2 | 475 | 0.0958787 | 0.511355 | 0.4154763
CuGa0.98Mn0.02Te2 | 525 | 0.1284987 | 0.6200101 | 0.4915114
CuGa0.98Mn0.02Te2 | 575 | 0.1829466 | 0.6063892 | 0.4234426
CuGa0.98Mn0.02Te2 | 625 | 0.1850548 | 0.7216598 | 0.5366051
CuGa0.98Mn0.02Te2 | 670 | 0.34064 | 0.7518308 | 0.4111908
CuGa0.99Mn0.01Te2 | 325 | 0.04028152 | 0.1031855 | 0.06290403
CuGa0.99Mn0.01Te2 | 375 | 0.05557335 | 0.258442 | 0.2028687
CuGa0.99Mn0.01Te2 | 425 | 0.07805521 | 0.3200391 | 0.2419839
CuGa0.99Mn0.01Te2 | 475 | 0.1043078 | 0.5025256 | 0.3982179
CuGa0.99Mn0.01Te2 | 525 | 0.1539883 | 0.6144394 | 0.460451
CuGa0.99Mn0.01Te2 | 575 | 0.2458685 | 0.5865198 | 0.3406513
CuGa0.99Mn0.01Te2 | 718 | 0.56972 | 0.8452475 | 0.2755275
CuGa0.99Mn0.01Te2 | 768 | 0.605258 | 0.7610742 | 0.1558162
CuGa0.99Mn0.01Te2 | 818 | 0.707 | 0.7436231 | 0.03662314
CuGa0.99Mn0.01Te2 | 868 | 0.83 | 0.8329868 | 0.002986832
CuGaTe2 | 325 | 0.0142208 | 0.1008743 | 0.08665348
CuGaTe2 | 375 | 0.027 | 0.2603508 | 0.2333508
CuGaTe2 | 718 | 0.381892 | 0.8427132 | 0.4608212
CuGaTe2 | 775 | 0.4311729 | 0.7523686 | 0.3211957
CuGaTe2 | 818 | 0.53402 | 0.7526497 | 0.2186297
CuGaTe2 | 868 | 0.58214 | 0.8238484 | 0.2417084
CuFe0.92In0.08S2 | 300 | 0.02270259 | 0.01057266 | 0.01212993
CuFe0.92In0.08S2 | 390 | 0.0424 | -0.03046356 | 0.07286356
CuFe0.92In0.08S2 | 510 | 0.0913666 | 0.01988848 | 0.07147811
CuFe0.92In0.08S2 | 600 | 0.134 | 0.05209285 | 0.08190715
CuFe0.96In0.04S2 | 300 | 0.0325 | 0.05258049 | 0.02008049
CuFe0.96In0.04S2 | 390 | 0.059 | 0.03574193 | 0.02325807
CuFe0.96In0.04S2 | 510 | 0.1147399 | 0.09916964 | 0.01557027
CuFe0.96In0.04S2 | 600 | 0.1628 | 0.08170116 | 0.08109884
CuFe0.98In0.02S2 | 300 | 0.03329773 | 0.05028837 | 0.01699065
CuFe0.98In0.02S2 | 390 | 0.05592928 | 0.03280678 | 0.0231225
CuFe0.98In0.02S2 | 510 | 0.1112077 | 0.09235963 | 0.01884811
CuFe0.98In0.02S2 | 600 | 0.1504209 | 0.07510713 | 0.07531375
CuFeS2 | 300 | 0.02453685 | -0.00326352 | 0.02780037
CuFeS2 | 390 | 0.04467006 | -0.03363259 | 0.07830265
CuFeS2 | 510 | 0.09266001 | 0.0008576778 | 0.09180233
CuFeS2 | 600 | 0.1296784 | 0.01243356 | 0.1172448
Cu0.98Pd0.02FeS2 | 10 | 1.122035e-06 | -0.003015945 | 0.003017067
Cu0.98Pd0.02FeS2 | 30 | 1.738821788e-05 | -0.003015945 | 0.003033333
Cu0.98Pd0.02FeS2 | 50 | 6.791724e-05 | -0.003015945 | 0.003083862
Cu0.98Pd0.02FeS2 | 70 | 0.0001872826 | -0.003015945 | 0.003203228
Cu0.98Pd0.02FeS2 | 100 | 0.0008957191 | -0.004318265 | 0.005213984
Cu0.98Pd0.02FeS2 | 200 | 0.01119723 | 0.002883852 | 0.008313379
Cu0.98Pd0.02FeS2 | 300 | 0.03559075 | -0.002680617 | 0.03827137
Cu0.995Pd0.005FeS2 | 10 | 4.603919e-10 | -0.003015945 | 0.003015945
Cu0.995Pd0.005FeS2 | 30 | 7.689073e-07 | -0.003015945 | 0.003016714
Cu0.995Pd0.005FeS2 | 50 | 1.975553e-05 | -0.003015945 | 0.0030357
Cu0.995Pd0.005FeS2 | 70 | 0.0001490385 | -0.003015945 | 0.003164983
Cu0.995Pd0.005FeS2 | 100 | 0.0009496355 | -0.004318265 | 0.005267901
Cu0.995Pd0.005FeS2 | 200 | 0.009390755 | 0.002883852 | 0.006506903
Cu0.995Pd0.005FeS2 | 300 | 0.02640255 | -0.002680617 | 0.02908317
Cu0.99Pd0.01FeS2 | 10 | 3.560766e-08 | -0.003015945 | 0.003015981
Cu0.99Pd0.01FeS2 | 30 | 2.940662e-06 | -0.003015945 | 0.003018886
Cu0.99Pd0.01FeS2 | 50 | 2.195687e-05 | -0.003015945 | 0.003037902
Cu0.99Pd0.01FeS2 | 70 | 9.858286e-05 | -0.003015945 | 0.003114528
Cu0.99Pd0.01FeS2 | 100 | 0.0007058212 | -0.004318265 | 0.005024086
Cu0.99Pd0.01FeS2 | 200 | 0.0100578 | 0.002883852 | 0.007173946
Cu0.99Pd0.01FeS2 | 300 | 0.02675929 | -0.002680617 | 0.0294399
Cu0.9Pd0.1FeS2 | 10 | 1.724109e-05 | -0.005403973 | 0.005421214
Cu0.9Pd0.1FeS2 | 30 | 0.0001194768 | -0.005403973 | 0.00552345
Cu0.9Pd0.1FeS2 | 50 | 0.0004446539 | -0.005403973 | 0.005848627
Cu0.9Pd0.1FeS2 | 70 | 0.0009955485 | -0.005403973 | 0.006399522
Cu0.9Pd0.1FeS2 | 100 | 0.002631179 | -0.006706299 | 0.009337478
Cu0.9Pd0.1FeS2 | 200 | 0.01616958 | 0.0004958215 | 0.01567376
Cu0.9Pd0.1FeS2 | 300 | 0.04435925 | -0.003052268 | 0.04741152
Cu1.02Fe0.98S2 | 30 | 1.821982e-09 | -0.003015945 | 0.003015947
Cu1.02Fe0.98S2 | 50 | 1.438927e-07 | -0.003015945 | 0.003016089
Cu1.02Fe0.98S2 | 70 | 1.61901e-06 | -0.003015945 | 0.003017564
Cu1.02Fe0.98S2 | 100 | 1.561243e-05 | -0.004318265 | 0.004333878
Cu1.02Fe0.98S2 | 200 | 0.0003693336 | 0.002883852 | 0.002514518
Cu1.02Fe0.98S2 | 300 | 0.0008977994 | -0.00326352 | 0.004161319
CuFeS2 | 10 | 8.770245e-09 | -0.003015945 | 0.003015954
CuFeS2 | 30 | 2.505274e-06 | -0.003015945 | 0.00301845
CuFeS2 | 50 | 5.119519e-05 | -0.003015945 | 0.00306714
CuFeS2 | 70 | 0.0002634643 | -0.003015945 | 0.003279409
CuFeS2 | 100 | 0.00116513 | -0.004318265 | 0.005483395
CuFeS2 | 200 | 0.01019006 | 0.002883852 | 0.00730621
(PbTe)0.05(Ag2Te)0.95 | 350 | 0.5309096 | 0.1526475 | 0.378262
(PbTe)0.05(Ag2Te)0.95 | 450 | 0.6193284 | 0.2992443 | 0.3200841
(PbTe)0.05(Ag2Te)0.95 | 550 | 0.8215 | 0.4526461 | 0.3688539
(PbTe)0.05(Ag2Te)0.95 | 650 | 0.83411 | 0.4136624 | 0.4204476
(PbTe)0.05(Ag2Te)0.95 | 600 | 0.867 | 0.371456 | 0.495544
(PbTe)0.1(Ag2Te)0.9 | 300 | 0.4127 | 0.03487901 | 0.377821
(PbTe)0.1(Ag2Te)0.9 | 350 | 0.515 | 0.1622063 | 0.3527937
(PbTe)0.1(Ag2Te)0.9 | 450 | 0.5171738 | 0.309508 | 0.2076658
(PbTe)0.1(Ag2Te)0.9 | 550 | 0.7131773 | 0.4802086 | 0.2329687
(PbTe)0.1(Ag2Te)0.9 | 600 | 0.7557775 | 0.3846648 | 0.3711126
(PbTe)0.15(Ag2Te)0.85 | 300 | 0.4196 | 0.02655604 | 0.393044
(PbTe)0.15(Ag2Te)0.85 | 350 | 0.549 | 0.1273023 | 0.4216977
(PbTe)0.15(Ag2Te)0.85 | 450 | 0.6019 | 0.247542 | 0.354358
(PbTe)0.15(Ag2Te)0.85 | 500 | 0.726 | 0.3408412 | 0.3851588
(PbTe)0.15(Ag2Te)0.85 | 650 | 0.763 | 0.4324732 | 0.3305268
(PbTe)0.15(Ag2Te)0.85 | 550 | 0.772 | 0.4005437 | 0.3714563
(PbTe)0.15(Ag2Te)0.85 | 600 | 0.7919543 | 0.3752583 | 0.416696
Ag2Te | 500 | 0.6141879 | 0.371666 | 0.242522
Ag2Te | 550 | 0.61456 | 0.4296161 | 0.1849439
Ag2Te | 600 | 0.6230306 | 0.3894162 | 0.2336144
Ag2Te | 650 | 0.63354 | 0.4272623 | 0.2062777
Ba8.02Cu4.98Si35Ge5.99 | 417 | 0.0827 | 0.06887279 | 0.01382721
Ba8.02Cu4.98Si35Ge5.99 | 466 | 0.1099691 | 0.09867764 | 0.01129149
Ba8.02Cu4.98Si35Ge5.99 | 517 | 0.1378 | 0.1205127 | 0.01728732
Ba8.02Cu4.98Si35Ge5.99 | 566 | 0.1677 | 0.1490337 | 0.01866626
Ba8.02Cu4.98Si35Ge5.99 | 615 | 0.204 | 0.1769082 | 0.02709182
Ba8.02Cu4.98Si35Ge5.99 | 665 | 0.2386 | 0.1378842 | 0.1007158
Ba8.02Cu4.98Si35Ge5.99 | 713 | 0.256 | 0.2115812 | 0.04441877
Ba8.02Cu4.98Si35Ge5.99 | 763 | 0.2741727 | 0.2296128 | 0.04455993
Ba8.02Cu4.98Si35Ge5.99 | 811 | 0.2868388 | 0.2382168 | 0.04862198
Ag3.5Mo9Se11 | 350 | 0.08039316 | 0.7844692 | 0.7040761
Ag3.5Mo9Se11 | 447 | 0.1462806 | 0.4152591 | 0.2689785
Ag3.5Mo9Se11 | 547 | 0.2265 | 0.1145033 | 0.1119967
Ag3.5Mo9Se11 | 645 | 0.3196202 | 0.2451241 | 0.07449607
Ag3.5Mo9Se11 | 743 | 0.4191072 | 0.3228411 | 0.09626608
Ag3.7Mo9Se11 | 350 | 0.08995225 | 0.7844692 | 0.694517
Ag3.7Mo9Se11 | 447 | 0.1587355 | 0.4152591 | 0.2565236
Ag3.7Mo9Se11 | 547 | 0.245 | 0.1145033 | 0.1304967
Ag3.7Mo9Se11 | 645 | 0.3369572 | 0.2451241 | 0.09183312
Ag3.7Mo9Se11 | 743 | 0.4391717 | 0.3228411 | 0.1163305
Ag3.8Mo9Se11 | 350 | 0.125 | 0.7844692 | 0.6594692
Ag3.8Mo9Se11 | 447 | 0.2226 | 0.4152591 | 0.1926591
Ag3.8Mo9Se11 | 547 | 0.3314155 | 0.1145033 | 0.2169122
Ag3.8Mo9Se11 | 645 | 0.4540009 | 0.2451241 | 0.2088768
Ag3.8Mo9Se11 | 743 | 0.5686318 | 0.3228411 | 0.2457907
Ag3.9Mo9Se11 | 350 | 0.130362 | 0.7844692 | 0.6541073
Ag3.9Mo9Se11 | 447 | 0.2278851 | 0.4152591 | 0.187374
Ag3.9Mo9Se11 | 547 | 0.333434 | 0.1145033 | 0.2189307
Ag3.9Mo9Se11 | 645 | 0.441317 | 0.2451241 | 0.1961929
Ag3.9Mo9Se11 | 743 | 0.5463522 | 0.3228411 | 0.2235111
Yb14MgSb11 | 400 | 0.0902034 | 0.08218653 | 0.008016868
Yb14MgSb11 | 500 | 0.1622671 | 0.1814908 | 0.01922367
Yb14MgSb11 | 600 | 0.2633854 | 0.2671632 | 0.00377785
Yb14MgSb11 | 700 | 0.4003807 | 0.3801787 | 0.020202
Yb14MgSb11 | 800 | 0.5571542 | 0.5432943 | 0.01385987
Yb14MgSb11 | 900 | 0.7358747 | 0.6772957 | 0.05857899
Yb14MgSb11 | 1000 | 0.912 | 0.7967644 | 0.1152356
Yb14MgSb11 | 1083 | 1.03 | 0.8201455 | 0.2098545
Ag3.4Mo9Se11 | 350 | 0.0804 | 0.7844692 | 0.7040692
Ag3.4Mo9Se11 | 447 | 0.1347813 | 0.4152591 | 0.2804777
Ag3.4Mo9Se11 | 547 | 0.2053 | 0.1145033 | 0.09079673
Ag3.4Mo9Se11 | 645 | 0.287 | 0.2451241 | 0.0418759
Ag3.4Mo9Se11 | 743 | 0.3785 | 0.3228411 | 0.05565889
Sr14.7Ga28.7Ge56.6 | 563 | 0.3878216 | 0.5072592 | 0.1194376
Sr14.7Ga28.7Ge56.6 | 666 | 0.5154339 | 0.5422705 | 0.02683659
Sr14.7Ga28.7Ge56.6 | 772 | 0.6328156 | 0.4172946 | 0.215521
Sr14.8Ga28.6Ge56.6 | 408 | 0.1566901 | 0.3831187 | 0.2264287
Sr14.8Ga28.6Ge56.6 | 510 | 0.2229011 | 0.4951343 | 0.2722333
Sr14.8Ga28.6Ge56.6 | 613 | 0.254668 | 0.4900659 | 0.2353979
Sr14.8Ga28.6Ge56.6 | 711 | 0.3228339 | 0.5122642 | 0.1894303
CsPr2Ag3Te5 | 298 | 5.877242e-05 | 0.008850082 | 0.008791309
CsPr2Ag3Te5 | 385 | 7.700742144e-05 | 0.005035857 | 0.004958849
CsPr2Ag3Te5 | 462 | 0.001325931 | 0.01063305 | 0.009307123
CsPr2Ag3Te5 | 539 | 0.003499118 | 0.01365831 | 0.01015919
CsPr2Ag3Te5 | 616 | 0.01490014 | 0.02087569 | 0.005975546
Mg3.5Gd0.01Sb2 | 300 | 0.08635794 | 0.2601793 | 0.1738214
Mg3.5Gd0.01Sb2 | 400 | 0.1769237 | 0.4769415 | 0.3000178
Mg3.5Gd0.01Sb2 | 500 | 0.3112594 | 0.7535273 | 0.4422678
Mg3.5Gd0.01Sb2 | 600 | 0.4314199 | 0.9067822 | 0.4753622
Mg3.5Gd0.01Sb2 | 700 | 0.5128748 | 1.217487 | 0.7046121
Mg3.5Gd0.02Sb2 | 300 | 0.1480112 | 0.2601793 | 0.1121681
Mg3.5Gd0.02Sb2 | 400 | 0.2884894 | 0.4769415 | 0.1884521
Mg3.5Gd0.02Sb2 | 500 | 0.482023 | 0.7535273 | 0.2715043
Mg3.5Gd0.02Sb2 | 600 | 0.6202735 | 0.9067822 | 0.2865086
Mg3.5Gd0.02Sb2 | 700 | 0.7484423 | 1.217487 | 0.4690446
Mg3.5Gd0.03Sb2 | 300 | 0.2109151 | 0.2601793 | 0.04926424
Mg3.5Gd0.03Sb2 | 400 | 0.3780641 | 0.4769415 | 0.09887734
Mg3.5Gd0.03Sb2 | 500 | 0.6260091 | 0.7535273 | 0.1275182
Mg3.5Gd0.03Sb2 | 600 | 0.8175166 | 0.9067822 | 0.08926551
Mg3.5Gd0.03Sb2 | 700 | 1.012145 | 1.217487 | 0.205342
Mg3.5Gd0.04Sb2 | 300 | 0.1990454 | 0.2601793 | 0.06113388
Mg3.5Gd0.04Sb2 | 400 | 0.4092383 | 0.4769415 | 0.06770317
Mg3.5Gd0.04Sb2 | 500 | 0.6487826 | 0.7535273 | 0.1047447
Mg3.5Gd0.04Sb2 | 600 | 0.888431 | 0.9067822 | 0.01835111
Mg3.5Gd0.04Sb2 | 700 | 1.168296 | 1.217487 | 0.04919049
Mg3.5Gd0.035Sb2 | 300 | 0.1950815 | 0.2601793 | 0.06509783
Mg3.5Gd0.035Sb2 | 400 | 0.3412628 | 0.4769415 | 0.1356787
Mg3.5Gd0.035Sb2 | 500 | 0.5333951 | 0.7535273 | 0.2201322
Mg3.5Gd0.035Sb2 | 600 | 0.7120623 | 0.9067822 | 0.1947198
Mg3.5Gd0.035Sb2 | 700 | 0.9187515 | 1.217487 | 0.2987353
Mg3.5Gd0.045Sb2 | 300 | 0.2211188 | 0.2601793 | 0.03906052
Mg3.5Gd0.045Sb2 | 400 | 0.3898219 | 0.4769415 | 0.08711956
Mg3.5Gd0.045Sb2 | 500 | 0.6225128 | 0.7535273 | 0.1310144
Mg3.5Gd0.045Sb2 | 600 | 0.7983604 | 0.9067822 | 0.1084217
Mg3.5Gd0.045Sb2 | 700 | 0.989289 | 1.217487 | 0.2281978
Mg3.5Gd0.03Sb1.97Te0.03 | 300 | 0.2617468 | 0.2621526 | 0.0004057935
Mg3.5Gd0.03Sb1.97Te0.03 | 400 | 0.4407861 | 0.4799016 | 0.03911552
Mg3.5Gd0.03Sb1.97Te0.03 | 500 | 0.7169583 | 0.7564875 | 0.03952914
Mg3.5Gd0.03Sb1.97Te0.03 | 600 | 0.9777883 | 0.9067822 | 0.07100619
Mg3.5Gd0.03Sb1.97Te0.03 | 700 | 1.14128 | 1.217487 | 0.07620666
Mg3.5Gd0.04Sb1.97Te0.03 | 300 | 0.2134383 | 0.2621526 | 0.04871435
Mg3.5Gd0.04Sb1.97Te0.03 | 400 | 0.405644 | 0.4799016 | 0.0742576
Mg3.5Gd0.04Sb1.97Te0.03 | 500 | 0.6575094 | 0.7564875 | 0.09897807
Mg3.5Gd0.04Sb1.97Te0.03 | 600 | 0.8964455 | 0.9067822 | 0.01033661
Mg3.5Gd0.04Sb1.97Te0.03 | 700 | 1.214159 | 1.217487 | 0.003327377
Mg3.5Ho0.01Sb2 | 300 | 0.02362978 | 0.2601793 | 0.2365495
Mg3.5Ho0.01Sb2 | 400 | 0.06439061 | 0.4769415 | 0.4125509
Mg3.5Ho0.01Sb2 | 500 | 0.1252523 | 0.7535273 | 0.628275
Mg3.5Ho0.01Sb2 | 600 | 0.1587964 | 0.9067822 | 0.7479858
Mg3.5Ho0.01Sb2 | 700 | 0.2142203 | 1.217487 | 1.003267
Mg3.5Ho0.02Sb2 | 300 | 0.098 | 0.2601793 | 0.1621793
Mg3.5Ho0.02Sb2 | 400 | 0.2753446 | 0.4769415 | 0.2015968
Mg3.5Ho0.02Sb2 | 500 | 0.4580326 | 0.7535273 | 0.2954947
Mg3.5Ho0.02Sb2 | 600 | 0.5902202976 | 0.9067822 | 0.3165619
Mg3.5Ho0.02Sb2 | 700 | 0.7407532 | 1.217487 | 0.4767336
Mg3.5Ho0.03Sb2 | 300 | 0.1507431 | 0.2601793 | 0.1094362
Mg3.5Ho0.03Sb2 | 400 | 0.2924447 | 0.4769415 | 0.1844968
Mg3.5Ho0.03Sb2 | 500 | 0.4714393 | 0.7535273 | 0.2820879
Mg3.5Ho0.03Sb2 | 600 | 0.6094111 | 0.9067822 | 0.297371
Mg3.5Ho0.03Sb2 | 700 | 0.7278528 | 1.217487 | 0.489634
Mg3.5Ho0.04Sb2 | 300 | 0.1556656 | 0.2601793 | 0.1045137
Mg3.5Ho0.04Sb2 | 400 | 0.3351484 | 0.4769415 | 0.1417931
Mg3.5Ho0.04Sb2 | 500 | 0.5654415 | 0.7535273 | 0.1880858
Mg3.5Ho0.04Sb2 | 600 | 0.7487331 | 0.9067822 | 0.1580491
Mg3.5Ho0.04Sb2 | 700 | 0.9087123 | 1.217487 | 0.3087746
Mg3.5Ho0.01Sb1.97Te0.03 | 300 | 0.2347525 | 0.2621526 | 0.02740016
Mg3.5Ho0.01Sb1.97Te0.03 | 400 | 0.3951307 | 0.4799016 | 0.08477092
Mg3.5Ho0.01Sb1.97Te0.03 | 500 | 0.6128716 | 0.7564875 | 0.1436158
Mg3.5Ho0.01Sb1.97Te0.03 | 600 | 0.7781126 | 0.9067822 | 0.1286696
Mg3.5Ho0.01Sb1.97Te0.03 | 700 | 0.916617 | 1.217487 | 0.3008699
Mg3.5Ho0.02Sb1.97Te0.03 | 300 | 0.3231444 | 0.2621526 | 0.06099176
Mg3.5Ho0.02Sb1.97Te0.03 | 400 | 0.4627805 | 0.4799016 | 0.01712109
Mg3.5Ho0.02Sb1.97Te0.03 | 500 | 0.6912101 | 0.7564875 | 0.06527737
Mg3.5Ho0.02Sb1.97Te0.03 | 600 | 0.8634091 | 0.9067822 | 0.04337304
Mg3.5Ho0.02Sb1.97Te0.03 | 700 | 0.9977013 | 1.217487 | 0.2197856
Mg3.5Ho0.03Sb1.97Te0.03 | 300 | 0.2791856 | 0.2621526 | 0.01703295
Mg3.5Ho0.03Sb1.97Te0.03 | 400 | 0.4350888 | 0.4799016 | 0.04481279
Mg3.5Ho0.03Sb1.97Te0.03 | 500 | 0.6698839 | 0.7564875 | 0.0866036
Mg3.5Ho0.03Sb1.97Te0.03 | 600 | 0.8395198 | 0.9067822 | 0.06726232
Mg3.5Ho0.03Sb1.97Te0.03 | 700 | 1.024089 | 1.217487 | 0.1933977
Mg3.5Ho0.04Sb1.97Te0.03 | 300 | 0.2946307 | 0.2621526 | 0.03247813
Mg3.5Ho0.04Sb1.97Te0.03 | 400 | 0.4360387 | 0.4799016 | 0.04386295
Mg3.5Ho0.04Sb1.97Te0.03 | 500 | 0.66112 | 0.7564875 | 0.09536751
Mg3.5Ho0.04Sb1.97Te0.03 | 600 | 0.8632125 | 0.9067822 | 0.04356963
Mg3.5Ho0.04Sb1.97Te0.03 | 700 | 1.065791 | 1.217487 | 0.1516954
As2Te1.5Se1.5 | 298 | 0.001217429 | -0.01326915 | 0.01448658
As2Te1.5Se1.5 | 323 | 0.002403384 | -0.008933186 | 0.01133657
As2Te1.5Se1.5 | 373 | 0.005245684 | 0.003037053 | 0.002208631
As2Te1.5Se1.5 | 423 | 0.009812761 | 0.02831825 | 0.01850549
As2Te1.5Se1.5 | 473 | 0.01422492 | 0.0329368 | 0.01871187
As2Te1.5Se1.5 | 523 | 0.0146 | 0.04858498 | 0.03398498
K8Al8Ge38 | 50 | 2.721844e-05 | -0.03022016 | 0.03024738
K8Al8Ge38 | 100 | 0.0002982483 | -0.03036292 | 0.03066117
K8Al8Ge38 | 150 | 0.001206506 | -0.02850768 | 0.02971419
K8Al8Ge38 | 200 | 0.003306772 | -0.02834368 | 0.03165045
K8Al8Ge38 | 250 | 0.006335139 | -0.02800762 | 0.03434276
LaCo0.75Fe0.25O3 | 300 | 0.0071 | 0.02837331 | 0.02127331
LaCo0.75Ni0.25O3 | 300 | 0.049 | 0.03694597 | 0.01205403
LaCo0.8(Ni0.5Fe0.5)0.2O3 | 300 | 0.1577 | 0.04644997 | 0.11125
LaCo0.9(Ni0.5Fe0.5)0.1O3 | 300 | 0.05554533 | 0.03647984 | 0.01906549
LaCo0.95Fe0.05O3 | 300 | 0.0262 | 0.03032418 | 0.004124182
LaCo0.95Ni0.05O3 | 300 | 0.072 | 0.0262855 | 0.0457145
LaCo0.9Fe0.1O3 | 300 | 0.0193 | 0.02748144 | 0.008181439
LaCo0.9Ni0.1O3 | 300 | 0.072 | 0.03372622 | 0.03827378
LaCoO3 | 300 | 0.0152 | 0.02173647 | 0.006536471
Ca1.55Yb3.45Al2Sb6 | 327 | 0.001095365 | 0.05138785 | 0.05029248
Ca1.55Yb3.45Al2Sb6 | 420 | 0.006074688 | 0.09296897 | 0.08689428
Ca1.55Yb3.45Al2Sb6 | 515 | 0.0170151 | 0.1714244 | 0.1544093
Ca1.55Yb3.45Al2Sb6 | 563 | 0.02610063 | 0.23021 | 0.2041094
Ca1.55Yb3.45Al2Sb6 | 610 | 0.03533214 | 0.3706412 | 0.3353091
Ca1.55Yb3.45Al2Sb6 | 702 | 0.05701868 | 0.4276253 | 0.3706066
Ca1.58Yb3.42Al2Sb6 | 327 | 0.001094423 | 0.05138785 | 0.05029342
Ca1.58Yb3.42Al2Sb6 | 420 | 0.002154688 | 0.09296897 | 0.09081428
Ca1.58Yb3.42Al2Sb6 | 515 | 0.004386993 | 0.1714244 | 0.1670375
Ca1.58Yb3.42Al2Sb6 | 563 | 0.006358979 | 0.23021 | 0.223851
Ca1.58Yb3.42Al2Sb6 | 610 | 0.008485514 | 0.3706412 | 0.3621557
Ca1.58Yb3.42Al2Sb6 | 702 | 0.01332007 | 0.4276253 | 0.4143053
Ca6Yb5Sb10 | 327 | 0.0006026332 | 0.004757136 | 0.004154503
Ca6Yb5Sb10 | 419 | 0.001213735 | 0.006091927 | 0.004878192
Ca6Yb5Sb10 | 513 | 0.002385077 | 0.01196047 | 0.009575397
Ca6Yb5Sb10 | 608 | 0.003852549 | 0.006589481 | 0.002736932
Ca6Yb5Sb10 | 701 | 0.005296601 | 0.006806209 | 0.001509608
In4Se2.32Cl0.03 | 323 | 0.3676 | 0.04852769 | 0.3190723
In4Se2.32Cl0.03 | 698 | 1.039961 | 0.4110301 | 0.6289305
In4Se2.32Cl0.03 | 373 | 0.493 | 0.1147637 | 0.3782363
In4Se2.32Cl0.03 | 423 | 0.6 | 0.1224357 | 0.4775643
In4Se2.32Cl0.03 | 473 | 0.6685831 | 0.1400008 | 0.5285823
In4Se2.32Cl0.03 | 523 | 0.7637635 | 0.2625908 | 0.5011727
In4Se2.32Cl0.03 | 598 | 0.8597507 | 0.3819985 | 0.4777522
In4Se2.32Cl0.03 | 623 | 0.8917601 | 0.3312601 | 0.5605
In4Se2.32Cl0.03 | 648 | 0.9270456 | 0.3323881 | 0.5946575
In4Se2.32Cl0.03 | 673 | 0.9728038 | 0.3592658 | 0.613538
SnS | 300 | 0.303 | 0.4016819 | 0.09868193
SnS | 423 | 0.4922801 | 0.6218414 | 0.1295613
SnS | 573 | 0.6935 | 0.7001379 | 0.006637854
SnS | 723 | 0.788 | 0.5907545 | 0.1972455
SnS | 873 | 0.9113 | 0.7427205 | 0.1685795
SnS0.88Se0.12 | 300 | 0.4402309 | 0.4203302 | 0.01990069
SnS0.88Se0.12 | 423 | 0.5745411 | 0.6338136 | 0.05927248
SnS0.88Se0.12 | 573 | 0.7038425 | 0.7221719 | 0.01832938
SnS0.88Se0.12 | 872 | 0.72 | 0.6979321 | 0.02206788
SnS0.88Se0.12 | 723 | 0.83 | 0.5803251 | 0.2496749
SnS0.91Se0.09 | 300 | 0.6855 | 0.4245408 | 0.2609592
SnS0.91Se0.09 | 423 | 1.0538 | 0.638649 | 0.415151
SnS0.91Se0.09 | 573 | 1.2849 | 0.723051 | 0.561849
SnS0.91Se0.09 | 723 | 1.423877 | 0.5711565 | 0.8527203
SnS0.91Se0.09 | 873 | 1.6425 | 0.7231665 | 0.9193335
SnS0.94Se0.06 | 300 | 0.4953678 | 0.4245408 | 0.07082696
SnS0.94Se0.06 | 423 | 0.7383839 | 0.638649 | 0.09973487
SnS0.94Se0.06 | 573 | 0.8256004 | 0.723051 | 0.1025494
SnS0.94Se0.06 | 723 | 0.9033008 | 0.5711565 | 0.3321443
SnS0.94Se0.06 | 873 | 1.25 | 0.7438672 | 0.5061328
SnS0.97Se0.03 | 300 | 0.3485872 | 0.4302056 | 0.08161843
SnS0.97Se0.03 | 423 | 0.508 | 0.6443138 | 0.1363138
SnS0.97Se0.03 | 573 | 0.6865 | 0.7276675 | 0.04116751
SnS | 300 | 5.864362e-06 | 0.4016819 | 0.4016761
SnS | 400 | 6.151211e-05 | 0.6177627 | 0.6177012
SnS | 500 | 0.0005562514 | 0.7853477 | 0.7847914
SnS | 600 | 0.005505534 | 0.6380721 | 0.6325666
SnS | 700 | 0.0285496 | 0.619545 | 0.5909954
SnS | 800 | 0.1029614 | 0.6724491 | 0.5694877
Pb0.96Tl0.02Na0.02Te | 301 | 0.2055198 | 0.1026643 | 0.1028555
Pb0.96Tl0.02Na0.02Te | 397 | 0.4002625 | 0.1352912 | 0.2649712
Pb0.96Tl0.02Na0.02Te | 497 | 0.7190898 | 0.139046 | 0.5800437
Pb0.96Tl0.02Na0.02Te | 597 | 1.159827 | 0.3024629 | 0.8573642
Pb0.96Tl0.02Na0.02Te | 696 | 1.604211 | 0.5444236 | 1.059788
Pb0.96Tl0.02Na0.02Te | 798 | 2.029146 | 0.6939203 | 1.335225
Pb0.97Tl0.015Na0.015Te | 301 | 0.1904196 | 0.1026643 | 0.08775535
Pb0.97Tl0.015Na0.015Te | 397 | 0.3872571 | 0.1352912 | 0.2519659
Pb0.97Tl0.015Na0.015Te | 497 | 0.7133141 | 0.139046 | 0.5742681
Pb0.97Tl0.015Na0.015Te | 597 | 1.112109 | 0.3024629 | 0.8096463
Pb0.97Tl0.015Na0.015Te | 696 | 1.522848 | 0.5444236 | 0.9784241
Pb0.97Tl0.015Na0.015Te | 798 | 1.915299 | 0.6939203 | 1.221379
Pb0.9825Tl0.0075Na0.01Te | 301 | 0.1450442 | 0.07893164 | 0.06611256
Pb0.9825Tl0.0075Na0.01Te | 397 | 0.3546411 | 0.1180176 | 0.2366235
Pb0.9825Tl0.0075Na0.01Te | 497 | 0.713451 | 0.1299793 | 0.5834718
Pb0.9825Tl0.0075Na0.01Te | 597 | 1.101241 | 0.281996 | 0.8192452
Pb0.9825Tl0.0075Na0.01Te | 696 | 1.497657 | 0.5331081 | 0.9645489
Pb0.9825Tl0.0075Na0.01Te | 798 | 1.871636 | 0.7029421 | 1.168694
Pb0.98Tl0.01Na0.01Te | 301 | 0.1880653 | 0.07893164 | 0.1091337
Pb0.98Tl0.01Na0.01Te | 397 | 0.366207 | 0.1180176 | 0.2481894
Pb0.98Tl0.01Na0.01Te | 497 | 0.6605919 | 0.1299793 | 0.5306126
Pb0.98Tl0.01Na0.01Te | 597 | 1.050375 | 0.281996 | 0.7683786
Pb0.98Tl0.01Na0.01Te | 696 | 1.44031 | 0.5331081 | 0.9072023
Pb0.98Tl0.01Na0.01Te | 798 | 1.885741 | 0.7029421 | 1.182799
Pb0.99Na0.01Te | 301 | 0.06279834 | 0.07764084 | 0.0148425
Pb0.99Na0.01Te | 397 | 0.2309669 | 0.1180231 | 0.1129438
Pb0.99Na0.01Te | 497 | 0.6298299 | 0.1292008 | 0.5006291
Pb0.99Na0.01Te | 597 | 1.114298 | 0.2844613 | 0.8298366
Pb0.99Na0.01Te | 696 | 1.543721 | 0.5292979 | 1.014424
Pb0.99Na0.01Te | 798 | 1.69455 | 0.7029088 | 0.9916408
Pb0.99Tl0.005Na0.005Te | 301 | 0.1320136 | 0.0954691 | 0.03654451
Pb0.99Tl0.005Na0.005Te | 397 | 0.3303189 | 0.1439256 | 0.1863933
Pb0.99Tl0.005Na0.005Te | 497 | 0.6541775 | 0.1712739 | 0.4829036
Pb0.99Tl0.005Na0.005Te | 597 | 1.017596 | 0.3125355 | 0.7050607
Pb0.99Tl0.005Na0.005Te | 696 | 1.340741 | 0.5662313 | 0.7745093
Pb0.99Tl0.005Na0.005Te | 798 | 1.397086 | 0.6619679 | 0.7351178
Pb0.99Tl0.01Te | 301 | 0.1131623 | 0.04017008 | 0.07299218
Pb0.99Tl0.01Te | 397 | 0.2898401 | 0.05616299 | 0.2336771
Pb0.99Tl0.01Te | 497 | 0.5894634 | 0.05429747 | 0.5351659
Pb0.99Tl0.01Te | 597 | 0.9947085 | 0.2248685 | 0.76984
Pb0.99Tl0.01Te | 696 | 1.291356 | 0.4829381 | 0.8084181
Pb0.99Tl0.01Te | 798 | 1.442242 | 0.6049071 | 0.8373352
(Cu0.001Pb0.999Te)(MnTe)0.03 | 323 | 0.4229314 | 0.0473082 | 0.3756232
(Cu0.001Pb0.999Te)(MnTe)0.03 | 423 | 0.6397658 | 0.07830855 | 0.5614572
(Cu0.001Pb0.999Te)(MnTe)0.03 | 523 | 0.8310382 | 0.08810642 | 0.7429318
(Cu0.001Pb0.999Te)(MnTe)0.03 | 623 | 0.9704948 | 0.2886813 | 0.6818135
(Cu0.001Pb0.999Te)(MnTe)0.03 | 723 | 1.115077 | 0.52003 | 0.5950466
(Cu0.001Pb0.999Te)(MnTe)0.03 | 773 | 1.115196 | 0.6067206 | 0.5084753
(Cu0.001Pb0.999Te)(MnTe)0.03 | 823 | 1.147261 | 0.6816175 | 0.4656435
(Cu0.002Pb0.998Te)(MnTe)0.03 | 323 | 0.4285126 | 0.0473082 | 0.3812044
(Cu0.002Pb0.998Te)(MnTe)0.03 | 423 | 0.7045076 | 0.07830855 | 0.6261991
(Cu0.002Pb0.998Te)(MnTe)0.03 | 523 | 0.7644119 | 0.08810642 | 0.6763055
(Cu0.002Pb0.998Te)(MnTe)0.03 | 623 | 0.9017527 | 0.2886813 | 0.6130714
(Cu0.002Pb0.998Te)(MnTe)0.03 | 723 | 1.133961 | 0.52003 | 0.613931
(Cu0.002Pb0.998Te)(MnTe)0.03 | 773 | 1.154594 | 0.6067206 | 0.5478736
(Cu0.002Pb0.998Te)(MnTe)0.03 | 823 | 1.092756 | 0.6816175 | 0.4111389
(Cu0.003Pb0.997Te)(MnTe)0.03 | 323 | 0.5191675 | 0.0473082 | 0.4718593
(Cu0.003Pb0.997Te)(MnTe)0.03 | 423 | 0.6611763 | 0.07830855 | 0.5828677
(Cu0.003Pb0.997Te)(MnTe)0.03 | 523 | 0.8286324 | 0.08810642 | 0.740526
(Cu0.003Pb0.997Te)(MnTe)0.03 | 623 | 0.7769561 | 0.2886813 | 0.4882747
(Cu0.003Pb0.997Te)(MnTe)0.03 | 723 | 1.013234 | 0.52003 | 0.4932043
(Cu0.003Pb0.997Te)(MnTe)0.03 | 773 | 1.040874 | 0.6228797 | 0.4179947
(Cu0.003Pb0.997Te)(MnTe)0.03 | 823 | 1.188408 | 0.6992242 | 0.4891841
(Cu0.004Pb0.996Te)(MnTe)0.03 | 323 | 0.435925 | 0.04290829 | 0.3930167
(Cu0.004Pb0.996Te)(MnTe)0.03 | 423 | 0.6541754 | 0.06730175 | 0.5868736
(Cu0.004Pb0.996Te)(MnTe)0.03 | 523 | 0.7919062 | 0.07978326 | 0.7121229
(Cu0.004Pb0.996Te)(MnTe)0.03 | 623 | 0.7226615 | 0.2694833 | 0.4531782
(Cu0.004Pb0.996Te)(MnTe)0.03 | 723 | 0.8765311 | 0.5017754 | 0.3747556
(Cu0.004Pb0.996Te)(MnTe)0.03 | 773 | 0.9741986 | 0.6105192 | 0.3636794
(Cu0.004Pb0.996Te)(MnTe)0.03 | 823 | 1.035773 | 0.7095395 | 0.326233
(Cu0.005Pb0.995Te)(MnTe)0.03 | 323 | 0.5129478 | 0.04290829 | 0.4700395
(Cu0.005Pb0.995Te)(MnTe)0.03 | 423 | 0.750541 | 0.06730175 | 0.6832393
(Cu0.005Pb0.995Te)(MnTe)0.03 | 523 | 0.8591018 | 0.07978326 | 0.7793185
(Cu0.005Pb0.995Te)(MnTe)0.03 | 623 | 0.8291767 | 0.2694833 | 0.5596934
(Cu0.005Pb0.995Te)(MnTe)0.03 | 723 | 0.8483804 | 0.5017754 | 0.3466049
(Cu0.005Pb0.995Te)(MnTe)0.03 | 773 | 0.9855816 | 0.6105192 | 0.3750624
(Cu0.005Pb0.995Te)(MnTe)0.03 | 823 | 1.03 | 0.7095395 | 0.3204605
(PbTe)(MnTe)0.03 | 323 | 0.4377741 | 0.0473082 | 0.3904659
(PbTe)(MnTe)0.03 | 423 | 0.6832031 | 0.07830855 | 0.6048946
(PbTe)(MnTe)0.03 | 523 | 0.7632692 | 0.08810642 | 0.6751628
(PbTe)(MnTe)0.03 | 623 | 0.8881168 | 0.2886813 | 0.5994355
(PbTe)(MnTe)0.03 | 723 | 1.026593 | 0.52003 | 0.5065628
(PbTe)(MnTe)0.03 | 773 | 0.970211 | 0.6067206 | 0.3634905
(PbTe)(MnTe)0.03 | 823 | 0.8292062 | 0.6816175 | 0.1475887
In0.005Pb0.995Te0.994I0.006 | 378 | 0.375 | 0.1506232 | 0.2243768
In0.005Pb0.995Te0.994I0.006 | 428 | 0.4405888 | 0.1282067 | 0.3123821
In0.005Pb0.995Te0.994I0.006 | 481 | 0.486 | 0.246942 | 0.239058
In0.005Pb0.995Te0.994I0.006 | 533 | 0.4976503 | 0.2724876 | 0.2251626
In0.005Pb0.995Te0.994I0.006 | 585 | 0.504199 | 0.3682289 | 0.13597
In0.005Pb0.995Te0.994I0.006 | 637 | 0.5248729 | 0.4088222 | 0.1160507
In0.005Pb0.995Te0.994I0.006 | 663 | 0.528 | 0.5360796 | 0.008079586
In0.005Pb0.995Te0.996I0.004 | 378 | 0.38 | 0.1506232 | 0.2293768
In0.005Pb0.995Te0.996I0.004 | 428 | 0.4163007 | 0.1282067 | 0.288094
In0.005Pb0.995Te0.996I0.004 | 481 | 0.4723565 | 0.246942 | 0.2254144
In0.005Pb0.995Te0.996I0.004 | 533 | 0.5108719 | 0.2724876 | 0.2383843
In0.005Pb0.995Te0.996I0.004 | 585 | 0.5361091 | 0.3682289 | 0.1678802
In0.005Pb0.995Te0.996I0.004 | 663 | 0.5398243 | 0.5360796 | 0.003744666
In0.005Pb0.995Te0.996I0.004 | 637 | 0.543 | 0.4088222 | 0.1341778
In0.005Pb0.995Te0.998I0.002 | 378 | 0.382 | 0.09084027 | 0.2911597
In0.005Pb0.995Te0.998I0.002 | 428 | 0.4212701 | 0.1054013 | 0.3158688
In0.005Pb0.995Te0.998I0.002 | 481 | 0.45 | 0.1628616 | 0.2871384
In0.005Pb0.995Te0.998I0.002 | 533 | 0.4827522 | 0.1874864 | 0.2952658
In0.005Pb0.995Te0.998I0.002 | 585 | 0.5 | 0.2930555 | 0.2069445
In0.005Pb0.995Te0.998I0.002 | 637 | 0.5 | 0.3336488 | 0.1663512
In0.005Pb0.995Te0.998I0.002 | 663 | 0.5 | 0.4609772 | 0.03902277
In0.005Pb0.995Te0.999I0.001 | 378 | 0.322 | 0.09084027 | 0.2311597
In0.005Pb0.995Te0.999I0.001 | 428 | 0.3434297 | 0.1054013 | 0.2380283
In0.005Pb0.995Te0.999I0.001 | 663 | 0.366 | 0.4609772 | 0.09497723
In0.005Pb0.995Te0.999I0.001 | 481 | 0.3766612 | 0.1628616 | 0.2137996
In0.005Pb0.995Te0.999I0.001 | 637 | 0.3820004 | 0.3336488 | 0.04835164
In0.005Pb0.995Te0.999I0.001 | 533 | 0.4 | 0.1874864 | 0.2125136
In0.005Pb0.995Te0.999I0.001 | 585 | 0.405 | 0.2930555 | 0.1119445
In0.015Pb0.985Te0.994I0.006 | 378 | 0.2698024 | 0.1753969 | 0.09440551
In0.015Pb0.985Te0.994I0.006 | 428 | 0.3362779 | 0.1493325 | 0.1869454
In0.015Pb0.985Te0.994I0.006 | 481 | 0.389 | 0.271688 | 0.117312
In0.015Pb0.985Te0.994I0.006 | 533 | 0.437 | 0.3008112 | 0.1361888
In0.015Pb0.985Te0.994I0.006 | 637 | 0.5149012 | 0.4536755 | 0.06122565
In0.015Pb0.985Te0.996I0.004 | 481 | 0.3791543 | 0.271688 | 0.1074664
In0.015Pb0.985Te0.996I0.004 | 533 | 0.430946 | 0.3008112 | 0.1301348
In0.015Pb0.985Te0.996I0.004 | 585 | 0.474 | 0.3954696 | 0.07853039
In0.015Pb0.985Te0.996I0.004 | 637 | 0.51 | 0.4536755 | 0.05632449
In0.015Pb0.985Te0.996I0.004 | 663 | 0.5285187 | 0.5848342 | 0.05631548
In0.015Pb0.985Te0.998I0.002 | 378 | 0.192 | 0.1132019 | 0.07879814
In0.015Pb0.985Te0.998I0.002 | 533 | 0.3263 | 0.2133979 | 0.1129021
In0.015Pb0.985Te0.998I0.002 | 585 | 0.365 | 0.3178841 | 0.04711588
In0.015Pb0.985Te0.998I0.002 | 637 | 0.403 | 0.37609 | 0.02690998
In0.015Pb0.985Te0.998I0.002 | 663 | 0.4182142 | 0.5073202 | 0.089106
In0.015Pb0.985Te0.998I0.002 | 585 | 0.301 | 0.3178841 | 0.01688412
In0.01Pb0.99Te0.994I0.006 | 378 | 0.3961802 | 0.2291087 | 0.1670715
In0.01Pb0.99Te0.994I0.006 | 428 | 0.4402725 | 0.2045481 | 0.2357244
In0.01Pb0.99Te0.994I0.006 | 481 | 0.4807129 | 0.3411581 | 0.1395548
In0.01Pb0.99Te0.994I0.006 | 533 | 0.5177488 | 0.364029 | 0.1537198
In0.01Pb0.99Te0.994I0.006 | 585 | 0.563 | 0.4629352 | 0.1000648
In0.01Pb0.99Te0.994I0.006 | 663 | 0.59 | 0.6504441 | 0.06044409
In0.01Pb0.99Te0.994I0.006 | 637 | 0.5932481 | 0.5199048 | 0.07334332
In0.01Pb0.99Te0.996I0.004 | 378 | 0.3811414 | 0.2291087 | 0.1520327
In0.01Pb0.99Te0.996I0.004 | 428 | 0.423619 | 0.2045481 | 0.2190709
In0.01Pb0.99Te0.998I0.002 | 428 | 0.3536793 | 0.1793307 | 0.1743486
In0.01Pb0.99Te0.998I0.002 | 481 | 0.4174344 | 0.2546656 | 0.1627688
In0.01Pb0.99Te0.998I0.002 | 533 | 0.471 | 0.2766156 | 0.1943844
In0.01Pb0.99Te0.998I0.002 | 585 | 0.497 | 0.3853498 | 0.1116502
In0.01Pb0.99Te0.998I0.002 | 637 | 0.5031252 | 0.4423189 | 0.0608063
In0.01Pb0.99Te0.998I0.002 | 663 | 0.511 | 0.5729299 | 0.06192992
In0.01Pb0.99Te0.999I0.001 | 533 | 0.2991461 | 0.2766156 | 0.02253055
PbTe | 323 | 0.183 | 0.04897229 | 0.1340277
PbTe | 428 | 0.482 | 0.06075894 | 0.4212411
PbTe | 529 | 0.713 | 0.08943462 | 0.6235654
PbTe | 629 | 0.736 | 0.2945852 | 0.4414148
PbTe | 724 | 0.6463155 | 0.5110781 | 0.1352374
PbTe | 821 | 0.5695324 | 0.6480991 | 0.07856677
PbZn0.015Te | 320 | 0.55 | 0.05382995 | 0.4961701
PbZn0.015Te | 421 | 0.665 | 0.06637006 | 0.5986299
PbZn0.015Te | 520 | 0.728 | 0.08085053 | 0.6471495
PbZn0.015Te | 618 | 0.937 | 0.2855652 | 0.6514348
PbZn0.015Te | 716 | 1.097 | 0.5480658 | 0.5489342
PbZn0.015Te | 811 | 1.097 | 0.674165 | 0.422835
Pb0.995Zn0.02Te | 318 | 0.503 | 0.0498843 | 0.4531157
Pb0.995Zn0.02Te | 419 | 0.7352347 | 0.06845034 | 0.6667844
Pb0.995Zn0.02Te | 520 | 0.8802252 | 0.0621927 | 0.8180325
Pb0.995Zn0.02Te | 622 | 1.16 | 0.2830483 | 0.8769517
Pb0.995Zn0.02Te | 724 | 1.316872 | 0.4981845 | 0.8186871
Pb0.995Zn0.02Te | 825 | 1.326027 | 0.6678553 | 0.6581713
Pb0.985Zn0.03Te | 318 | 0.397 | 0.05148559 | 0.3455144
Pb0.985Zn0.03Te | 419 | 0.5879001 | 0.07008831 | 0.5178118
Pb0.985Zn0.03Te | 520 | 0.782 | 0.06262873 | 0.7193713
Pb0.985Zn0.03Te | 622 | 1.000303 | 0.2861409 | 0.7141625
Pb0.985Zn0.03Te | 724 | 1.168853 | 0.5107452 | 0.658108
Pb0.985Zn0.03Te | 825 | 1.2 | 0.6762304 | 0.5237696
Pb0.98Zn0.035Te | 318 | 0.358 | 0.05148559 | 0.3065144
Pb0.98Zn0.035Te | 419 | 0.565 | 0.07008831 | 0.4949117
Pb0.98Zn0.035Te | 520 | 0.7597461 | 0.06262873 | 0.6971174
Pb0.98Zn0.035Te | 618 | 1.05 | 0.26967 | 0.78033
Pb0.98Zn0.035Te | 719 | 1.220735 | 0.535646 | 0.6850889
Pb0.98Zn0.035Te | 821 | 1.24 | 0.667728 | 0.572272
Pb0.975Zn0.04Te | 323 | 0.3445793 | 0.05172236 | 0.2928569
Pb0.975Zn0.04Te | 423 | 0.5473305 | 0.06633475 | 0.4809957
Pb0.975Zn0.04Te | 520 | 0.72 | 0.06262873 | 0.6573713
Pb0.975Zn0.04Te | 622 | 0.9406627 | 0.2861409 | 0.6545218
Pb0.975Zn0.04Te | 724 | 1.121 | 0.5107452 | 0.6102548
Pb0.975Zn0.04Te | 825 | 1.144 | 0.6762304 | 0.4677696
(SnTe)10Sb2Te3 | 323 | 0.146591 | 0.186324 | 0.03973303
(SnTe)10Sb2Te3 | 423 | 0.3133475 | 0.3849612 | 0.07161361
(SnTe)10Sb2Te3 | 523 | 0.5959437 | 0.6497028 | 0.0537591
(SnTe)10Sb2Te3 | 623 | 0.9202259 | 0.8506072 | 0.06961864
(SnTe)10Sb2Te3 | 673 | 1.043044 | 0.9193516 | 0.1236926
(SnTe)10Sb2Te3 | 723 | 1.062487 | 0.9405441 | 0.1219434
(SnTe)10Sb2Te3 | 773 | 1.066165 | 0.9641727 | 0.1019919
Cu2.82Ag0.18SbSe4 | 298 | 0.2088149 | 0.01958015 | 0.1892348
Cu2.82Ag0.18SbSe4 | 323 | 0.25 | 0.03060741 | 0.2193926
Cu2.82Ag0.18SbSe4 | 348 | 0.3116188 | 0.03484942 | 0.2767694
Cu2.82Ag0.18SbSe4 | 373 | 0.36 | 0.04717932 | 0.3128207
Cu2.82Ag0.18SbSe4 | 398 | 0.3772898 | 0.04851175 | 0.3287781
Cu2.82Ag0.18SbSe4 | 423 | 0.4 | 0.04507542 | 0.3549246
Cu2.82Ag0.18SbSe4 | 448 | 0.43 | 0.07499361 | 0.3550064
Cu2.82Ag0.18SbSe4 | 473 | 0.4967523 | 0.08543138 | 0.411321
Cu2.82Ag0.18SbSe4 | 498 | 0.537169111 | 0.1277335 | 0.4094356
Cu2.82Ag0.18SbSe4 | 523 | 0.64 | 0.1407862 | 0.4992138
Cu2.82Ag0.18SbSe4 | 548 | 0.69 | 0.1749732 | 0.5150268
Cu2.82Ag0.18SbSe4 | 573 | 0.75 | 0.1724831 | 0.5775169
Cu2.82Ag0.18SbSe4 | 598 | 0.841175205 | 0.1886979 | 0.6524773
Cu2.88Ag0.12SbSe4 | 298 | 0.2316913 | 0.02035208 | 0.2113392
Cu2.88Ag0.12SbSe4 | 323 | 0.258462 | 0.03487346 | 0.2235885
Cu2.88Ag0.12SbSe4 | 348 | 0.2974141 | 0.03219193 | 0.2652222
Cu2.88Ag0.12SbSe4 | 373 | 0.3516306 | 0.04232773 | 0.3093028
Cu2.88Ag0.12SbSe4 | 398 | 0.374714 | 0.04366016 | 0.3310538
Cu2.88Ag0.12SbSe4 | 423 | 0.4 | 0.05365846 | 0.3463415
Cu2.88Ag0.12SbSe4 | 448 | 0.4219191 | 0.0729353 | 0.3489838
Cu2.88Ag0.12SbSe4 | 473 | 0.4537879 | 0.07848321 | 0.3753047
Cu2.88Ag0.12SbSe4 | 498 | 0.5 | 0.1250062 | 0.3749938
Cu2.88Ag0.12SbSe4 | 523 | 0.56 | 0.1321406 | 0.4278594
Cu2.88Ag0.12SbSe4 | 573 | 0.61 | 0.1551291 | 0.4548709
Cu2.88Ag0.12SbSe4 | 548 | 0.62 | 0.1556671 | 0.4643329
Cu2.88Ag0.12SbSe4 | 598 | 0.67 | 0.1543937 | 0.5156063
Cu2.88Ag0.12SbSe4 | 623 | 0.75 | 0.1657965 | 0.5842035
Cu2.94Ag0.06SbSe4 | 298 | 0.1428822 | 0.01999315 | 0.1228891
Cu2.94Ag0.06SbSe4 | 323 | 0.1637764 | 0.0345145 | 0.1292619
Cu2.94Ag0.06SbSe4 | 348 | 0.1968953 | 0.03748045 | 0.1594148
Cu2.94Ag0.06SbSe4 | 373 | 0.2179576 | 0.04761624 | 0.1703414
Cu2.94Ag0.06SbSe4 | 398 | 0.2352497 | 0.04894867 | 0.186301
Cu2.94Ag0.06SbSe4 | 423 | 0.2649432 | 0.05894697 | 0.2059962
Cu2.94Ag0.06SbSe4 | 448 | 0.2836977 | 0.08020467 | 0.203493
Cu2.94Ag0.06SbSe4 | 473 | 0.3375849 | 0.08575258 | 0.2518323
Cu2.94Ag0.06SbSe4 | 498 | 0.3597783 | 0.1322757 | 0.2275026
Cu2.94Ag0.06SbSe4 | 523 | 0.39 | 0.1394099 | 0.2505901
Cu2.94Ag0.06SbSe4 | 548 | 0.4011204 | 0.159321 | 0.2417994
Cu2.94Ag0.06SbSe4 | 573 | 0.47 | 0.1592032 | 0.3107968
Cu2.94Ag0.06SbSe4 | 598 | 0.52338 | 0.1820182 | 0.3413618
Cu2.94Ag0.06SbSe4 | 623 | 0.59 | 0.1992813 | 0.3907187
Cu3.0SbSe4 | 298 | 0.06330135 | 0.02094002 | 0.04236133
Cu3.0SbSe4 | 323 | 0.07892672 | 0.03549445 | 0.04343227
Cu3.0SbSe4 | 348 | 0.09240698 | 0.03853896 | 0.05386802
Cu3.0SbSe4 | 373 | 0.1084046 | 0.04265762 | 0.06574699
Cu3.0SbSe4 | 398 | 0.1216052 | 0.0421721 | 0.07943309
Cu3.0SbSe4 | 423 | 0.1370923 | 0.05569762 | 0.08139468
Cu3.0SbSe4 | 448 | 0.152639 | 0.07663237 | 0.07600667
Cu3.0SbSe4 | 473 | 0.1863744 | 0.08248875 | 0.1038856
Cu3.0SbSe4 | 498 | 0.2306377 | 0.1273663 | 0.1032715
Cu3.0SbSe4 | 523 | 0.2737188 | 0.1340293 | 0.1396895
Cu3.0SbSe4 | 548 | 0.3202279785 | 0.1329111 | 0.1873168
Cu3.0SbSe4 | 573 | 0.381902 | 0.1352201 | 0.2466818
Cu3.0SbSe4 | 598 | 0.44 | 0.1647836 | 0.2752164
Cu3.0SbSe4 | 623 | 0.4969292 | 0.2021568 | 0.2947724
Cu3Sb0.996In0.004Se4 | 323 | 0.03929534 | 0.03549445 | 0.003800894
Cu3Sb0.996In0.004Se4 | 373 | 0.07223198 | 0.04265762 | 0.02957436
Cu3Sb0.996In0.004Se4 | 423 | 0.1249862 | 0.05569762 | 0.06928858
Cu3Sb0.996In0.004Se4 | 473 | 0.1960951 | 0.08248875 | 0.1136064
Cu3Sb0.996In0.004Se4 | 523 | 0.2670881 | 0.1340293 | 0.1330587
Cu3Sb0.996In0.004Se4 | 573 | 0.3533943 | 0.1352201 | 0.2181742
Cu3Sb0.996In0.004Se4 | 623 | 0.4311946 | 0.2021568 | 0.2290378
Cu3Sb0.997In0.003Se4 | 323 | 0.05 | 0.03549445 | 0.01450555
Cu3Sb0.997In0.003Se4 | 373 | 0.08288288 | 0.04265762 | 0.04022526
Cu3Sb0.997In0.003Se4 | 423 | 0.138 | 0.05569762 | 0.08230238
Cu3Sb0.997In0.003Se4 | 473 | 0.21 | 0.08248875 | 0.1275113
Cu3Sb0.997In0.003Se4 | 573 | 0.364 | 0.1352201 | 0.2287799
Cu3Sb0.997In0.003Se4 | 623 | 0.4515666 | 0.2021568 | 0.2494098
Cu3Sb0.998In0.002Se4 | 323 | 0.04169422 | 0.03549445 | 0.006199769
Cu3Sb0.998In0.002Se4 | 373 | 0.06987892 | 0.04265762 | 0.0272213
Cu3Sb0.998In0.002Se4 | 423 | 0.1132105 | 0.05569762 | 0.05751289
Cu3Sb0.998In0.002Se4 | 473 | 0.1882242 | 0.08248875 | 0.1057355
Cu3Sb0.998In0.002Se4 | 523 | 0.2510079 | 0.1340293 | 0.1169785
Cu3Sb0.998In0.002Se4 | 573 | 0.3605305 | 0.1352201 | 0.2253103
Cu3SbSe4 | 323 | 0.03996679 | 0.03549445 | 0.004472339
Cu3SbSe4 | 423 | 0.09625013 | 0.05569762 | 0.04055251
Cu3SbSe4 | 473 | 0.1366688 | 0.08248875 | 0.05418009
Cu3SbSe4 | 523 | 0.1741074 | 0.1340293 | 0.04007807
Cu3SbSe4 | 573 | 0.2290477 | 0.1352201 | 0.09382758
Cu3SbSe4 | 623 | 0.28 | 0.2021568 | 0.0778432
Cu2.8Sn0.2Sb0.8Se3.8 | 300 | 0.02905982 | 0.02795234 | 0.001107476
Cu2.8Sn0.2Sb0.8Se3.8 | 372 | 0.05220036 | 0.03602655 | 0.01617381
Cu2.8Sn0.2Sb0.8Se3.8 | 473 | 0.09186765 | 0.07694887 | 0.01491878
Cu2.8Sn0.2Sb0.8Se3.8 | 523 | 0.114052 | 0.1284895 | 0.01443747
Cu2.8Sn0.2Sb0.8Se3.8 | 622 | 0.1922934 | 0.1837135 | 0.00857983
Cu2.8Sn0.2Sb0.8Se3.8 | 723 | 0.3211944 | 0.2586604 | 0.06253401
Cu3SbSe4 | 300 | 0.05710305 | 0.03381057 | 0.02329248
Cu3SbSe4 | 372 | 0.0971 | 0.04237601 | 0.05472399
Cu3SbSe4 | 473 | 0.057 | 0.08248875 | 0.02548875
Cu3SbSe4 | 523 | 0.087 | 0.1340293 | 0.04702934
Cu3SbSe4 | 622 | 0.182 | 0.1892534 | 0.00725339
Cu3SbSe4 | 723 | 0.36 | 0.2659118 | 0.09408821
Mn2Cu3In3Te8 | 575 | 0.01619513 | 0.2897372 | 0.2735421
Mn2Cu3In3Te8 | 625 | 0.03568125 | 0.3736863 | 0.3380051
Mn2Cu3In3Te8 | 675 | 0.07338806 | 0.418551 | 0.345163
Mn2Cu3In3Te8 | 720 | 0.139 | 0.3943473 | 0.2553473
Mn2Cu3In3Te8 | 770 | 0.2191065 | 0.4326854 | 0.213579
Mn2Cu3In3Te8 | 866 | 0.4178227 | 0.3999024 | 0.01792025
Ag3RbMo9Se11 | 324 | 0.01028465 | 0.2785069 | 0.2682222
Ag3RbMo9Se11 | 421 | 0.03224729 | 0.34069 | 0.3084428
Ag3RbMo9Se11 | 520 | 0.09022087 | 0.3813641 | 0.2911432
Ag3RbMo9Se11 | 618 | 0.1599226 | 0.3614634 | 0.2015409
Ag3RbMo9Se11 | 717 | 0.2858266 | 0.4585364 | 0.1727098
Ba0.95K0.05Zn2As2 | 323 | 0.01773887 | 0.09089541 | 0.07315654
Ba0.95K0.05Zn2As2 | 423 | 0.03167287 | 0.2572396 | 0.2255667
Ba0.95K0.05Zn2As2 | 523 | 0.05564252 | 0.2945283 | 0.2388858
Ba0.95K0.05Zn2As2 | 623 | 0.1034642 | 0.3544914 | 0.2510272
Ba0.95K0.05Zn2As2 | 723 | 0.1617363 | 0.2964776 | 0.1347414
Ba0.96K0.04Zn2As2 | 323 | 0.03233639 | 0.09089541 | 0.05855902
Ba0.96K0.04Zn2As2 | 423 | 0.05424637 | 0.2572396 | 0.2029932
Ba0.96K0.04Zn2As2 | 523 | 0.09577416 | 0.2945283 | 0.1987541
Ba0.96K0.04Zn2As2 | 623 | 0.154444 | 0.3544914 | 0.2000474
Ba0.96K0.04Zn2As2 | 723 | 0.2363285 | 0.2964776 | 0.06014916
Ba0.97K0.03Zn2As2 | 323 | 0.03551766 | 0.09089541 | 0.05537775
Ba0.97K0.03Zn2As2 | 423 | 0.06181977 | 0.2572396 | 0.1954198
Ba0.97K0.03Zn2As2 | 523 | 0.09785115 | 0.2945283 | 0.1966771
Ba0.97K0.03Zn2As2 | 623 | 0.1456977 | 0.3544914 | 0.2087937
Ba0.97K0.03Zn2As2 | 723 | 0.2084973 | 0.2964776 | 0.0879803
Ba0.98K0.02Zn2As2 | 323 | 0.09257008 | 0.09089541 | 0.001674664
Ba0.98K0.02Zn2As2 | 423 | 0.1632862 | 0.2572396 | 0.09395341
Ba0.98K0.02Zn2As2 | 523 | 0.2597466 | 0.2945283 | 0.03478168
Ba0.98K0.02Zn2As2 | 623 | 0.3568815 | 0.3544914 | 0.002390053
Ba0.98K0.02Zn2As2 | 723 | 0.4752879 | 0.2964776 | 0.1788102
Ba0.98K0.02Zn2As2 | 823 | 0.5908258 | 0.4229472 | 0.1678786
Ba0.99K0.01Zn2As2 | 323 | 0.07603801 | 0.09089541 | 0.0148574
Ba0.99K0.01Zn2As2 | 423 | 0.1472747 | 0.2572396 | 0.1099648
Ba0.99K0.01Zn2As2 | 523 | 0.2298856 | 0.2945283 | 0.06464272
Ba0.99K0.01Zn2As2 | 623 | 0.3612228 | 0.3544914 | 0.00673136
Ba0.99K0.01Zn2As2 | 723 | 0.4600887 | 0.2964776 | 0.1636111
Ba0.9K0.1Zn2As2 | 323 | 0.01295098 | 0.09089541 | 0.07794444
Ba0.9K0.1Zn2As2 | 423 | 0.02821797 | 0.2572396 | 0.2290216
Ba0.9K0.1Zn2As2 | 523 | 0.05659374 | 0.2945283 | 0.2379345
Ba0.9K0.1Zn2As2 | 623 | 0.11549 | 0.3544914 | 0.2390015
Ba0.9K0.1Zn2As2 | 723 | 0.1923931 | 0.2964776 | 0.1040845
BaZn2As2 | 323 | 0.04916545 | 0.09089541 | 0.04172997
BaZn2As2 | 423 | 0.08569961 | 0.2572396 | 0.17154
BaZn2As2 | 523 | 0.1186624 | 0.2945283 | 0.1758659
BaZn2As2 | 623 | 0.1508129 | 0.3544914 | 0.2036785
BaZn2As2 | 723 | 0.1897988 | 0.2964776 | 0.1066788
Ge0.55Pb0.45Te0.5Se0.5 | 300 | 0.25 | 0.1699601 | 0.08003992
Ge0.55Pb0.45Te0.5Se0.5 | 370 | 0.4 | 0.2400161 | 0.1599839
Ge0.55Pb0.45Te0.5Se0.5 | 470 | 0.58 | 0.3696775 | 0.2103225
Ge0.55Pb0.45Te0.5Se0.5 | 569 | 0.788 | 0.4500356 | 0.3379644
Ge0.55Pb0.45Te0.5Se0.5 | 668 | 1.464 | 0.7683516 | 0.6956484
Ge0.55Pb0.45Te0.5Se0.5 | 721 | 1.555 | 0.8742322 | 0.6807678
GeSe0.5Te0.5 | 320 | 0.05639646 | 0.05953831 | 0.003141848
GeSe0.5Te0.5 | 430 | 0.1394087 | 0.1475532 | 0.0081445
GeSe0.5Te0.5 | 530 | 0.2906219 | 0.2999303 | 0.009308421
GeSe0.5Te0.5 | 630 | 0.5077132 | 0.4640707 | 0.0436425
GeSe0.5Te0.5 | 678 | 0.4630724 | 0.45335 | 0.009722434
GeSe0.5Te0.5 | 728 | 0.562941 | 0.5759264 | 0.01298533
GeSe0.5Te0.5 | 776 | 0.6732196 | 0.6509646 | 0.02225503
(Bi0.23Sb0.77)2Te3 | 300 | 0.9766825 | 0.1992316 | 0.7774509
(Bi0.23Sb0.77)2Te3 | 350 | 1.059573 | 0.261972 | 0.7976006
(Bi0.23Sb0.77)2Te3 | 400 | 0.9309709 | 0.3466849 | 0.584286
(Bi0.23Sb0.77)2Te3 | 450 | 0.6789038 | 0.4363965 | 0.2425073
(Bi0.23Sb0.77)2Te3 | 500 | 0.4524839 | 0.5660872 | 0.1136032
Er0.01(Bi0.23Sb0.77)1.99Te3 | 300 | 1.167587 | 0.1951196 | 0.9724677
Er0.01(Bi0.23Sb0.77)1.99Te3 | 350 | 1.099001 | 0.2588226 | 0.8401782
Er0.01(Bi0.23Sb0.77)1.99Te3 | 400 | 0.9752829 | 0.3435355 | 0.6317474
Er0.01(Bi0.23Sb0.77)1.99Te3 | 450 | 0.6927549 | 0.4266645 | 0.2660905
Er0.01(Bi0.23Sb0.77)1.99Te3 | 500 | 0.4716086 | 0.5556876 | 0.08407897
Er0.02(Bi0.23Sb0.77)1.98Te3 | 300 | 1.132991 | 0.1951196 | 0.9378717
Er0.02(Bi0.23Sb0.77)1.98Te3 | 350 | 1.20783 | 0.2588226 | 0.9490071
Er0.02(Bi0.23Sb0.77)1.98Te3 | 400 | 1.087878 | 0.3435355 | 0.7443423
Er0.02(Bi0.23Sb0.77)1.98Te3 | 450 | 0.8190938 | 0.4266645 | 0.3924294
Er0.02(Bi0.23Sb0.77)1.98Te3 | 500 | 0.5449556 | 0.5556876 | 0.01073199
Er0.03(Bi0.23Sb0.77)1.97Te3 | 300 | 1.05 | 0.1951196 | 0.8548804
Er0.03(Bi0.23Sb0.77)1.97Te3 | 350 | 1.187327 | 0.2588226 | 0.9285044
Er0.03(Bi0.23Sb0.77)1.97Te3 | 400 | 1.04345 | 0.3435355 | 0.6999143
Er0.03(Bi0.23Sb0.77)1.97Te3 | 450 | 0.7957127 | 0.4266645 | 0.3690482
Er0.03(Bi0.23Sb0.77)1.97Te3 | 500 | 0.5459535 | 0.5556876 | 0.009734097
Bi0.42Sb1.58Te3 | 323 | 0.890027 | 0.1943406 | 0.6956864
Bi0.42Sb1.58Te3 | 373 | 0.9014275 | 0.2520455 | 0.649382
Bi0.42Sb1.58Te3 | 423 | 0.7756021 | 0.3773323 | 0.3982699
Bi0.42Sb1.58Te3 | 473 | 0.5620474 | 0.4173993 | 0.1446482
Bi0.42Sb1.58Te3 | 523 | 0.3697064 | 0.6323607 | 0.2626543
Bi0.42Sb1.58Te3 | 573 | 0.2319356 | 0.6996088 | 0.4676733
Bi0.48Sb1.52Te3 | 300 | 0.8043513 | 0.2104567 | 0.5938946
Bi0.48Sb1.52Te3 | 350 | 0.8220613 | 0.2703879 | 0.5516735
Bi0.48Sb1.52Te3 | 400 | 0.6380411 | 0.3553557 | 0.2826855
Bi0.48Sb1.52Te3 | 450 | 0.4411853 | 0.448028 | 0.006842769
Bi0.48Sb1.52Te3 | 500 | 0.266 | 0.5795496 | 0.3135496
Ca3.2Yb1.65Pr0.15Al2Sb6 | 323 | 0.001215778 | -0.0005922766 | 0.001808055
Ca3.2Yb1.65Pr0.15Al2Sb6 | 423 | 0.002027697 | 0.00405263 | 0.002024933
Ca3.2Yb1.65Pr0.15Al2Sb6 | 523 | 0.003210034 | 0.009797371 | 0.006587337
Ca3.2Yb1.65Pr0.15Al2Sb6 | 623 | 0.004491744 | 0.01364375 | 0.009152008
Ca3.2Yb1.65Pr0.15Al2Sb6 | 723 | 0.00616 | 0.01272798 | 0.006567982
Ca3.2Yb1.65Pr0.15Al2Sb6 | 823 | 0.0076 | 0.001532214 | 0.006067786
Ca3.3Yb1.5Sm0.2Al2Sb6 | 323 | 0.006711241 | -0.05645496 | 0.0631662
Ca3.3Yb1.5Sm0.2Al2Sb6 | 423 | 0.01339275 | -0.02686756 | 0.04026031
Ca3.3Yb1.5Sm0.2Al2Sb6 | 523 | 0.02164068 | -0.03612179 | 0.05776247
Ca3.3Yb1.5Sm0.2Al2Sb6 | 623 | 0.03190146 | -0.03218292 | 0.06408438
Ca3.3Yb1.5Sm0.2Al2Sb6 | 723 | 0.042 | -0.03325099 | 0.07525099
Ca3.3Yb1.5Sm0.2Al2Sb6 | 823 | 0.049 | -0.04455951 | 0.09355951
Ca3.3Yb1.5Sm0.2Al2Sb6 | 323 | 0.000305116 | -0.05645496 | 0.05676007
Ca3.3Yb1.5Sm0.2Al2Sb6 | 423 | 0.001958409 | -0.02686756 | 0.02882597
Ca3.3Yb1.5Sm0.2Al2Sb6 | 523 | 0.00550714 | -0.03612179 | 0.04162893
Ca3.3Yb1.5Sm0.2Al2Sb6 | 623 | 0.0083 | -0.03218292 | 0.04048292
Ca3.3Yb1.5Sm0.2Al2Sb6 | 723 | 0.0066 | -0.03325099 | 0.03985099
Ca3.3Yb1.5Sm0.2Al2Sb6 | 823 | 0.00188 | -0.04455951 | 0.04643951
BaGd2NiO5 | 426 | 0.0002301688 | 0.06284671 | 0.06261654
BaGd2NiO5 | 532 | 0.000568104 | 0.05521556 | 0.05464746
BaGd2NiO5 | 638 | 0.001158777 | 0.02325904 | 0.02210026
BaGd2NiO5 | 750 | 0.001931476 | 0.01433824 | 0.01240676
BaGd2NiO5 | 862 | 0.002634171 | 0.04927044 | 0.04663627
BaGd2NiO5 | 975 | 0.003900651 | 0.09719076 | 0.09329011
BaGd2NiO5 | 1074 | 0.005638182 | 0.1099355 | 0.1042973
BaGd2NiO5 | 1179 | 0.007798719 | 0.2104162 | 0.2026175
BaGd2NiO5 | 1272 | 0.009695761 | 0.2104162 | 0.2007205
Ca0.05BaGd1.95NiO5 | 526 | 0.0005722744 | 0.05336292 | 0.05279065
Ca0.05BaGd1.95NiO5 | 632 | 0.0009935289 | 0.02325904 | 0.02226551
Ca0.05BaGd1.95NiO5 | 736 | 0.001586531 | 0.004321989 | 0.002735459
Ca0.05BaGd1.95NiO5 | 839 | 0.002453134 | 0.04708509 | 0.04463195
Ca0.05BaGd1.95NiO5 | 939 | 0.00371803 | 0.09562255 | 0.09190452
Ca0.05BaGd1.95NiO5 | 1037 | 0.005288385 | 0.1099355 | 0.1046471
Ca0.05BaGd1.95NiO5 | 1134 | 0.007014855 | 0.2104162 | 0.2034014
Ca0.05BaGd1.95NiO5 | 1230 | 0.0101996 | 0.2104162 | 0.2002166
Ca0.15BaGd1.85NiO5 | 392 | 0.0006276098 | 0.04011697 | 0.03948936
Ca0.15BaGd1.85NiO5 | 513 | 0.00156208 | 0.04861896 | 0.04705688
Ca0.15BaGd1.85NiO5 | 611 | 0.002347352 | 0.03539811 | 0.03305076
Ca0.15BaGd1.85NiO5 | 716 | 0.003234544 | 0.03063418 | 0.02739964
Ca0.15BaGd1.85NiO5 | 811 | 0.004255995 | 0.03754358 | 0.03328758
Ca0.15BaGd1.85NiO5 | 907 | 0.005904032 | 0.06662288 | 0.06071885
Ca0.15BaGd1.85NiO5 | 1000 | 0.007694157 | 0.1074743 | 0.09978013
Ca0.15BaGd1.85NiO5 | 1084 | 0.01150659 | 0.1099355 | 0.0984289
Ca0.15BaGd1.85NiO5 | 1179 | 0.01562059 | 0.2104162 | 0.1947956
Ca0.15BaGd1.85NiO5 | 1275 | 0.02173997 | 0.2104162 | 0.1886763
Ca0.1BaGd1.9NiO5 | 421 | 0.0002556096 | 0.03467594 | 0.03442033
Ca0.1BaGd1.9NiO5 | 532 | 0.0006578677 | 0.05521556 | 0.05455769
Ca0.1BaGd1.9NiO5 | 636 | 0.0009873169 | 0.02325904 | 0.02227172
Ca0.1BaGd1.9NiO5 | 736 | 0.001476089 | 0.004321989 | 0.0028459
Ca0.1BaGd1.9NiO5 | 839 | 0.002073672 | 0.04708509 | 0.04501142
Ca0.1BaGd1.9NiO5 | 939 | 0.0025961472 | 0.09562255 | 0.0930264
Ca0.1BaGd1.9NiO5 | 1037 | 0.00399007 | 0.1099355 | 0.1059454
Ca0.1BaGd1.9NiO5 | 1134 | 0.00529058 | 0.2104162 | 0.2051256
Ca0.25BaGd1.75NiO5 | 486 | 0.001248325 | 0.0617577 | 0.06050938
Ca0.25BaGd1.75NiO5 | 579 | 0.001572424 | 0.04319885 | 0.04162643
Ca0.25BaGd1.75NiO5 | 687 | 0.00264525 | 0.0269919 | 0.02434665
Ca0.25BaGd1.75NiO5 | 791 | 0.003702086 | 0.0313616 | 0.02765951
Ca0.25BaGd1.75NiO5 | 891 | 0.004710579 | 0.05203619 | 0.04732561
Ca0.25BaGd1.75NiO5 | 987 | 0.006947254 | 0.09719076 | 0.09024351
Ca0.25BaGd1.75NiO5 | 1087 | 0.01006265 | 0.1099355 | 0.09987285
Ca0.25BaGd1.75NiO5 | 1179 | 0.01370671 | 0.2104162 | 0.1967095
Ca0.25BaGd1.75NiO5 | 1275 | 0.01727512 | 0.2104162 | 0.1931411
Ca0.2BaGd1.8NiO5 | 489 | 0.0009671228 | 0.0617577 | 0.06079058
Ca0.2BaGd1.8NiO5 | 587 | 0.001279778 | 0.05499416 | 0.05371438
Ca0.2BaGd1.8NiO5 | 693 | 0.002179575 | 0.03101417 | 0.0288346
Ca0.2BaGd1.8NiO5 | 796 | 0.003000676 | 0.0313616 | 0.02836092
Ca0.2BaGd1.8NiO5 | 897 | 0.004093535 | 0.05203619 | 0.04794265
Ca0.2BaGd1.8NiO5 | 999 | 0.005982154 | 0.09719076 | 0.09120861
Ca0.2BaGd1.8NiO5 | 1095 | 0.0088187 | 0.1099355 | 0.1011168
Ca0.2BaGd1.8NiO5 | 1188 | 0.01251855 | 0.2104162 | 0.1978977
Ca0.2BaGd1.8NiO5 | 1275 | 0.0159769 | 0.2104162 | 0.1944393
Ca10InSb9 | 398 | 0.01770091 | 0.2647331 | 0.2470322
Ca10InSb9 | 573 | 0.09077329 | 0.4937001 | 0.4029268
Ca10InSb9 | 673 | 0.1445066 | 0.5691525 | 0.4246458
Ca10InSb9 | 772 | 0.1990519 | 0.6116282 | 0.4125763
Tl8.95Bi1.05Te6.0 | 444 | 0.00789684 | 0.6861026 | 0.6782058
Tl8.95Bi1.05Te6.0 | 504 | 0.009549951 | 0.7825249 | 0.772975
Tl8.95Bi1.05Te6.0 | 382 | 0.01537381 | 0.5050628 | 0.489689
Tl8.95Bi1.05Te6.0 | 322 | 0.007850121 | 0.3529907 | 0.3451406
Tl8.99Bi1.01Te6.0 | 322 | 0.4009218 | 0.3292709 | 0.07165096
Tl8.99Bi1.01Te6.0 | 382 | 0.5363353 | 0.4687735 | 0.06756182
Tl8.99Bi1.01Te6.0 | 499 | 0.6280437 | 0.8583211 | 0.2302774
Tl9.0Bi0.95Te6.0 | 325 | 0.4030209 | 0.2849413 | 0.1180795
Tl9.0Bi0.95Te6.0 | 385 | 0.52225509 | 0.4388501 | 0.08340496
Tl9.0Bi0.95Te6.0 | 443 | 0.691757 | 0.5149948 | 0.1767622
Tl9.0Bi0.95Te6.0 | 500 | 0.823284 | 0.6540123 | 0.1692717
Tl9.0Bi0.96Te6.0 | 325 | 0.39640608 | 0.3165247 | 0.07988143
Tl9.0Bi0.96Te6.0 | 385 | 0.5544081796 | 0.4659914 | 0.08841677
Tl9.0Bi0.96Te6.0 | 443 | 0.7227289 | 0.5567904 | 0.1659386
Tl9.0Bi0.96Te6.0 | 500 | 0.8782304 | 0.6923779 | 0.1858525
Tl9.0Bi0.97Te6.0 | 325 | 0.4366004 | 0.3162811 | 0.1203193
Tl9.0Bi0.97Te6.0 | 385 | 0.6288679 | 0.4657478 | 0.1631201
Tl9.0Bi0.97Te6.0 | 443 | 0.7818389 | 0.5565467 | 0.2252922
Tl9.0Bi0.97Te6.0 | 503 | 0.9669084 | 0.6766163 | 0.2902921
Tl9.0Bi0.98Te6.0 | 325 | 0.4215425 | 0.3114673 | 0.1100752
Tl9.0Bi0.98Te6.0 | 385 | 0.6430705 | 0.459525 | 0.1835455
Tl9.0Bi0.98Te6.0 | 443 | 0.8746351 | 0.5537171 | 0.320918
Tl9.0Bi0.98Te6.0 | 503 | 1.074243 | 0.6752072 | 0.3990357
Tl9.0Bi0.99Te6.0 | 325 | 0.5545586 | 0.3297407 | 0.2248178
Tl9.0Bi0.99Te6.0 | 385 | 0.6800796 | 0.468639 | 0.2114406
Tl9.0Bi0.99Te6.0 | 443 | 0.8542187 | 0.5544472 | 0.2997715
Tl9.0Bi0.99Te6.0 | 503 | 0.9949451 | 0.6787233 | 0.3162218
Tl9.0BiTe6.0 | 325 | 0.0470366 | 0.3305911 | 0.2835545
Tl9.0BiTe6.0 | 385 | 0.07064295 | 0.4619927 | 0.3913498
Tl9.0BiTe6.0 | 443 | 0.08038352 | 0.5462914 | 0.4659078
Tl9.0BiTe6.0 | 503 | 0.09648251 | 0.6558453 | 0.5593628
Cu7P(S0.25Se0.75)6 | 325 | 0.1302687 | 0.0746784 | 0.05559035
Cu7P(S0.25Se0.75)6 | 422 | 0.1954371 | 0.1438581 | 0.05157895
Cu7P(S0.25Se0.75)6 | 523 | 0.3837242 | 0.3377883 | 0.04593596
Cu7P(S0.25Se0.75)6 | 623 | 0.6002383 | 0.6699862 | 0.06974792
Cu7P(S0.25Se0.75)6 | 673 | 0.6304506 | 0.7410917 | 0.110641
ZrNiPb | 303 | 0.0300186 | 0.1475046 | 0.117486
ZrNiPb | 475 | 0.09281241 | 0.3599641 | 0.2671517
ZrNiPb | 673 | 0.145 | 0.6065274 | 0.4615274
ZrNiPb | 871 | 0.1212565 | 0.6958737 | 0.5746172
ZrNiPb0.94Sn0.4Bi0.02 | 303 | 0.1400266 | 0.161523 | 0.02149643
ZrNiPb0.94Sn0.4Bi0.02 | 475 | 0.3335427 | 0.3546389 | 0.02109627
ZrNiPb0.94Sn0.4Bi0.02 | 673 | 0.5768333 | 0.5767384 | 9.490801e-05
ZrNiPb0.94Sn0.4Bi0.02 | 771 | 0.6622524 | 0.6690179 | 0.006765472
ZrNiPb0.94Sn0.4Bi0.02 | 871 | 0.7079544 | 0.7261324 | 0.018178
ZrNiPb0.96Sn0.2Bi0.02 | 303 | 0.145914 | 0.161523 | 0.01560899
ZrNiPb0.96Sn0.2Bi0.02 | 475 | 0.3234598 | 0.3546389 | 0.03117916
ZrNiPb0.96Sn0.2Bi0.02 | 673 | 0.5824901 | 0.5767384 | 0.005751725
ZrNiPb0.96Sn0.2Bi0.02 | 771 | 0.6526801 | 0.6690179 | 0.01633774
ZrNiPb0.96Sn0.2Bi0.02 | 871 | 0.67685 | 0.7261324 | 0.04928241
ZrNiPb0.985Bi0.015 | 303 | 0.08003276 | 0.1535598 | 0.07352701
ZrNiPb0.985Bi0.015 | 475 | 0.2215968 | 0.3469344 | 0.1253376
ZrNiPb0.985Bi0.015 | 673 | 0.4057284 | 0.5907432 | 0.1850149
ZrNiPb0.985Bi0.015 | 771 | 0.4646 | 0.68441 | 0.21981
ZrNiPb0.985Bi0.015 | 871 | 0.4278572 | 0.7406884 | 0.3128311
ZrNiPb0.98Bi0.02 | 303 | 0.0890007 | 0.1473726 | 0.05837187
ZrNiPb0.98Bi0.02 | 475 | 0.2486397 | 0.3404885 | 0.09184879
ZrNiPb0.98Bi0.02 | 673 | 0.4569431 | 0.5767384 | 0.1197953
ZrNiPb0.98Bi0.02 | 771 | 0.5429323 | 0.6690179 | 0.1260855
ZrNiPb0.98Bi0.02 | 871 | 0.5470614 | 0.7261324 | 0.179071
ZrNiPb0.993Bi0.007 | 303 | 0.1246349 | 0.1525117 | 0.02787677
ZrNiPb0.993Bi0.007 | 475 | 0.3392238 | 0.3448635 | 0.005639722
ZrNiPb0.993Bi0.007 | 673 | 0.505 | 0.5890695 | 0.08406955
ZrNiPb0.993Bi0.007 | 771 | 0.5195289 | 0.6836967 | 0.1641678
ZrNiPb0.993Bi0.007 | 871 | 0.4190239 | 0.7304094 | 0.3113855
ZrNiPb0.995Bi0.005 | 303 | 0.1157544 | 0.1525117 | 0.03675732
ZrNiPb0.995Bi0.005 | 475 | 0.2968104 | 0.3448635 | 0.04805313
ZrNiPb0.995Bi0.005 | 673 | 0.458 | 0.5890695 | 0.1310695
ZrNiPb0.995Bi0.005 | 771 | 0.4406703 | 0.6836967 | 0.2430264
ZrNiPb0.995Bi0.005 | 871 | 0.3349905 | 0.7304094 | 0.395419
ZrNiPb0.99Bi0.01 | 475 | 0.2701951 | 0.3431555 | 0.07296036
ZrNiPb0.99Bi0.01 | 673 | 0.478466 | 0.5832322 | 0.1047662
ZrNiPb0.99Bi0.01 | 771 | 0.498009 | 0.6817248 | 0.1837158
BiSb(Se0.92Br0.08)3 | 300 | 0.159985 | -0.003814212 | 0.1637993
BiSb(Se0.92Br0.08)3 | 400 | 0.31917744 | 0.06467518 | 0.2545023
BiSb(Se0.92Br0.08)3 | 500 | 0.5226072 | 0.07331225 | 0.449295
BiSb(Se0.92Br0.08)3 | 600 | 0.7323047 | 0.2129002 | 0.5194045
BiSb(Se0.92Br0.08)3 | 700 | 0.94 | 0.4910238 | 0.4489762
BiSb(Se0.92Br0.08)3 | 800 | 1.299207 | 0.5182928 | 0.7809146
BiSb(Se0.94Br0.06)3 | 300 | 0.15356796 | -0.003814212 | 0.1573822
BiSb(Se0.94Br0.06)3 | 400 | 0.3139105 | 0.06467518 | 0.2492353
BiSb(Se0.94Br0.06)3 | 500 | 0.5216963 | 0.07331225 | 0.4483841
BiSb(Se0.94Br0.06)3 | 600 | 0.7122706 | 0.2129002 | 0.4993704
BiSb(Se0.94Br0.06)3 | 700 | 0.9390624502 | 0.4910238 | 0.4480387
BiSb(Se0.94Br0.06)3 | 800 | 1.349797 | 0.5182928 | 0.8315042
BiSb(Se0.96Br0.04)3 | 300 | 0.12 | -0.003814212 | 0.1238142
BiSb(Se0.96Br0.04)3 | 400 | 0.28 | 0.06467518 | 0.2153248
BiSb(Se0.96Br0.04)3 | 500 | 0.4267533 | 0.07331225 | 0.353441
BiSb(Se0.96Br0.04)3 | 600 | 0.63 | 0.2129002 | 0.4170998
BiSb(Se0.96Br0.04)3 | 700 | 0.8446437468 | 0.4910238 | 0.35362
BiSb(Se0.96Br0.04)3 | 800 | 1.1552 | 0.5182928 | 0.6369072
BiSb(Se0.98Br0.02)3 | 300 | 0.12 | -0.01026055 | 0.1302606
BiSb(Se0.98Br0.02)3 | 400 | 0.2743564 | 0.0582289 | 0.2161275
BiSb(Se0.98Br0.02)3 | 500 | 0.42 | 0.07046685 | 0.3495331
BiSb(Se0.98Br0.02)3 | 600 | 0.5801786 | 0.2249148 | 0.3552637
BiSb(Se0.98Br0.02)3 | 700 | 0.7871762 | 0.5023417 | 0.2848345
BiSb(Se0.98Br0.02)3 | 800 | 1.060007 | 0.5296107 | 0.5303967
Bi1.2Sb0.8Se2.76Cl0.24 | 300 | 0.1311058 | 0.02940544 | 0.1017003
Bi1.2Sb0.8Se2.76Cl0.24 | 400 | 0.242282 | 0.1027463 | 0.1395357
Bi1.2Sb0.8Se2.76Cl0.24 | 500 | 0.37630879 | 0.1027166 | 0.2735922
Bi1.2Sb0.8Se2.76Cl0.24 | 600 | 0.5296643 | 0.1732341 | 0.3564302
Bi1.2Sb0.8Se2.76Cl0.24 | 700 | 0.6901381 | 0.411854 | 0.2782841
Bi1.2Sb0.8Se2.82Cl0.18 | 300 | 0.1109386 | 0.02940544 | 0.08153312
Bi1.2Sb0.8Se2.82Cl0.18 | 400 | 0.1977298 | 0.1027463 | 0.09498351
Bi1.2Sb0.8Se2.82Cl0.18 | 500 | 0.3219045 | 0.1027166 | 0.2191879
Bi1.2Sb0.8Se2.82Cl0.18 | 600 | 0.4536367 | 0.1732341 | 0.2804026
Bi1.2Sb0.8Se2.82Cl0.18 | 700 | 0.6169956 | 0.411854 | 0.2051416
Bi1.2Sb0.8Se2.88Cl0.12 | 300 | 0.1021335 | 0.03229683 | 0.06983672
Bi1.2Sb0.8Se2.88Cl0.12 | 400 | 0.1780271 | 0.1056377 | 0.07238939
Bi1.2Sb0.8Se2.88Cl0.12 | 500 | 0.2786635 | 0.1060779 | 0.1725857
Bi1.2Sb0.8Se2.88Cl0.12 | 600 | 0.3843647 | 0.1736879 | 0.2106768
Bi1.2Sb0.8Se2.88Cl0.12 | 700 | 0.4960041 | 0.4128129 | 0.08319111
BiSbSe2.76Cl0.24 | 300 | 0.1195046 | 0.02940544 | 0.09009916
BiSbSe2.76Cl0.24 | 400 | 0.2069297 | 0.1027463 | 0.1041834
BiSbSe2.76Cl0.24 | 500 | 0.3283905 | 0.1027166 | 0.225674
BiSbSe2.76Cl0.24 | 600 | 0.4829832 | 0.1732341 | 0.3097491
BiSbSe2.76Cl0.24 | 700 | 0.6341568 | 0.411854 | 0.2223028
BiSbSe2.82Cl0.18 | 300 | 0.1361643 | 0.02940544 | 0.1067589
BiSbSe2.82Cl0.18 | 400 | 0.2358201 | 0.1027463 | 0.1330738
BiSbSe2.82Cl0.18 | 500 | 0.3544268 | 0.1027166 | 0.2517102
BiSbSe2.82Cl0.18 | 600 | 0.5099761 | 0.1732341 | 0.336742
BiSbSe2.82Cl0.18 | 700 | 0.659344 | 0.411854 | 0.24749
BiSbSe2.88Cl0.12 | 300 | 0.1128136 | 0.03229683 | 0.08051677
BiSbSe2.88Cl0.12 | 400 | 0.197145 | 0.1056377 | 0.09150732
BiSbSe2.88Cl0.12 | 500 | 0.3120647 | 0.1060779 | 0.2059868
BiSbSe2.88Cl0.12 | 600 | 0.4172256 | 0.1736879 | 0.2435377
BiSbSe2.88Cl0.12 | 700 | 0.5080526 | 0.4128129 | 0.09523967
Ca10MnSb9 | 373 | 4.432873e-07 | 0.03423006 | 0.03422962
Ca10MnSb9 | 473 | 7.11332e-06 | 0.08789947 | 0.08789236
Ca10MnSb9 | 573 | 9.021628e-05 | 0.09415046 | 0.09406024
Ca10ZnSb9 | 373 | 8.156936e-06 | -0.0128623 | 0.01287046
Ca10ZnSb9 | 473 | 2.993108e-05 | -0.007678915 | 0.007708846
Ca10ZnSb9 | 573 | 0.0001549208 | -0.0371265 | 0.03728142
CaTiO3 | 321 | 0.02351664 | 0.0087256 | 0.01479104
CaTiO3 | 538 | 0.02517421 | 0.00639917 | 0.01877504
CaTiO3 | 432 | 0.02588694 | 0.01815589 | 0.007731053
CaTiO3 | 640 | 0.03158478 | -0.0004123172 | 0.03199709
CaTiO3 | 740 | 0.04242961 | -0.01502685 | 0.05745646
CaTiO3 | 840 | 0.05015509 | -0.01020131 | 0.0603564
CaTiO3 | 1016 | 0.07042742 | 0.1151986 | 0.04477123
La0.15Ca0.85TiO3 | 432 | 0.105 | 0.01278594 | 0.09221406
La0.15Ca0.85TiO3 | 538 | 0.135 | -0.001494734 | 0.1364947
La0.15Ca0.85TiO3 | 640 | 0.1548627 | -0.004101967 | 0.1589647
La0.15Ca0.85TiO3 | 740 | 0.1777427 | -0.01603138 | 0.1937741
La0.1Ca0.9TiO3 | 538 | 0.06779514 | 0.001056862 | 0.06673828
La0.1Ca0.9TiO3 | 640 | 0.08361251 | -0.001550377 | 0.08516289
La0.1Ca0.9TiO3 | 740 | 0.09427959 | -0.01347979 | 0.1077594
La0.1Ca0.9TiO3 | 840 | 0.1160777 | -0.007253466 | 0.1233312
La0.25Ca0.75TiO3 | 321 | 0.04463352 | -0.000920309 | 0.04555383
La0.25Ca0.75TiO3 | 432 | 0.07763677 | 0.01278594 | 0.06485083
La0.25Ca0.75TiO3 | 538 | 0.1173216 | -0.001494734 | 0.1188164
La0.25Ca0.75TiO3 | 640 | 0.1543008 | -0.004101967 | 0.1584028
La0.25Ca0.75TiO3 | 740 | 0.1892503 | -0.01603138 | 0.2052817
La0.25Ca0.75TiO3 | 840 | 0.2266606 | -0.009805058 | 0.2364657
La0.25Ca0.75TiO3 | 1016 | 0.3411651 | 0.1182148 | 0.2229504
La0.2Ca0.8TiO3 | 321 | 0.068912 | -0.000920309 | 0.06983231
La0.2Ca0.8TiO3 | 432 | 0.1141528 | 0.01278594 | 0.1013669
La0.2Ca0.8TiO3 | 538 | 0.1586427 | -0.001494734 | 0.1601374
La0.2Ca0.8TiO3 | 740 | 0.2415866 | -0.01603138 | 0.257618
La0.2Ca0.8TiO3 | 840 | 0.2785924 | -0.009805058 | 0.2883975
La0.2Ca0.8TiO3 | 1016 | 0.4048429 | 0.1182148 | 0.2866281
TiS2 | 300 | 0.0163981 | 0.02492352 | 0.008525415
BaCu3.96S3.0 | 300 | 0.03558969 | 0.1000967 | 0.06450697
BaCu3.96S3.0 | 400 | 0.06072301 | 0.1387092 | 0.07798616
BaCu3.96S3.0 | 500 | 0.09177457 | 0.2189395 | 0.127165
BaCu3.96S3.0 | 600 | 0.1318052 | 0.2563929 | 0.1245878
BaCu3.96S3.0 | 700 | 0.2069435 | 0.3307941 | 0.1238507
BaCu4.0S3.0 | 300 | 0.02834657 | 0.1000967 | 0.07175009
BaCu4.0S3.0 | 400 | 0.044016896 | 0.1387092 | 0.09469228
BaCu4.0S3.0 | 500 | 0.06382483 | 0.2189395 | 0.1551147
BaCu4.0S3.0 | 600 | 0.09145702 | 0.2563929 | 0.1649359
BaCu4.0S3.0 | 700 | 0.1511025 | 0.3307941 | 0.1796916
AgMo6Te8 | 400 | 0.00073 | 0.01946416 | 0.01873416
AgMo6Te8 | 500 | 0.003951368 | 0.004285015 | 0.0003336467
AgMo6Te8 | 600 | 0.00937609 | 0.009375411 | 6.786092e-07
AgMo6Te8 | 700 | 0.0176 | 0.05826066 | 0.04066066
AgMo6Te8 | 800 | 0.03446969 | 0.09899066 | 0.06452097
Mg2Zn0.96Sb2 | 300 | 0.1105257 | 0.0679885 | 0.04253718
Mg2Zn0.96Sb2 | 373 | 0.1694373 | 0.210067 | 0.04062976
Mg2Zn0.96Sb2 | 473 | 0.2465217 | 0.2737466 | 0.02722486
Mg2Zn0.96Sb2 | 573 | 0.3204423 | 0.4246566 | 0.1042143
Mg2Zn0.96Sb2 | 673 | 0.3969912 | 0.5276532 | 0.130662
Mg2Zn0.96Sb2 | 773 | 0.432429 | 0.5701749 | 0.1377459
Mg2Zn0.98Sb2 | 300 | 0.1640018 | 0.08729465 | 0.07670719
Mg2Zn0.98Sb2 | 373 | 0.2228188 | 0.2299024 | 0.007083663
Mg2Zn0.98Sb2 | 473 | 0.290817 | 0.2941727 | 0.003355632
Mg2Zn0.98Sb2 | 573 | 0.3512 | 0.4460258 | 0.09482579
Mg2Zn0.98Sb2 | 673 | 0.4368192 | 0.5480865 | 0.1112673
Mg2Zn0.98Sb2 | 773 | 0.516529 | 0.5906082 | 0.07407919
Mg2ZnSb2 | 300 | 0.04944203 | 0.05500359 | 0.005561569
Mg2ZnSb2 | 373 | 0.04757731 | 0.1255995 | 0.07802215
Mg2ZnSb2 | 473 | 0.02198504 | 0.188264 | 0.166279
Mg2ZnSb2 | 573 | 0.02104398 | 0.3002128 | 0.2791688
Mg2ZnSb2 | 673 | 0.0404449 | 0.3605662 | 0.3201213
Mg2ZnSb2 | 773 | 0.08383806 | 0.3998975 | 0.3160595
Mg2Zn1.02Sb2 | 300 | 0.04731701 | 0.05500359 | 0.007686584
Mg2Zn1.02Sb2 | 373 | 0.03562112 | 0.1255995 | 0.08997833
Mg2Zn1.02Sb2 | 473 | 0.01240134 | 0.188264 | 0.1758627
Mg2Zn1.02Sb2 | 573 | 0.01466008 | 0.3002128 | 0.2855527
Mg2Zn1.02Sb2 | 673 | 0.03787338 | 0.3605662 | 0.3226928
Mg2Zn1.02Sb2 | 773 | 0.08944766 | 0.3998975 | 0.3104499
Mg2Zn1.04Sb2 | 300 | 0.03383223 | 0.05500359 | 0.02117136
Mg2Zn1.04Sb2 | 373 | 0.0337089 | 0.1255995 | 0.09189056
Mg2Zn1.04Sb2 | 473 | 0.01767716 | 0.188264 | 0.1705869
Mg2Zn1.04Sb2 | 573 | 0.02262298 | 0.3002128 | 0.2775898
Mg2Zn1.04Sb2 | 673 | 0.05163115 | 0.3605662 | 0.308935
Mg2Zn1.04Sb2 | 773 | 0.113105 | 0.3998975 | 0.2867926
Mg1.98Li0.02Zn0.98Sb2 | 300 | 0.1526626 | 0.08692268 | 0.06573991
Mg1.98Li0.02Zn0.98Sb2 | 373 | 0.2340945 | 0.2213307 | 0.0127638
Mg1.98Li0.02Zn0.98Sb2 | 473 | 0.3679575 | 0.2835517 | 0.08440578
Mg1.98Li0.02Zn0.98Sb2 | 573 | 0.5236474 | 0.4065691 | 0.1170783
Mg1.98Li0.02Zn0.98Sb2 | 673 | 0.6619576 | 0.498623 | 0.1633346
Mg1.98Li0.02Zn0.98Sb2 | 773 | 0.7311719 | 0.5596026 | 0.1715693
Mg1.98K0.02Zn0.98Sb2 | 300 | 0.1833051 | 0.08981095 | 0.09349419
Mg1.98K0.02Zn0.98Sb2 | 373 | 0.272644 | 0.2299024 | 0.04274151
Mg1.98K0.02Zn0.98Sb2 | 473 | 0.3576975 | 0.2941727 | 0.06352481
Mg1.98K0.02Zn0.98Sb2 | 573 | 0.3872171 | 0.4790982 | 0.09188108
Mg1.98K0.02Zn0.98Sb2 | 673 | 0.455987 | 0.5811586 | 0.1251717
Mg1.98K0.02Zn0.98Sb2 | 773 | 0.5170119 | 0.6377281 | 0.1207162
Mg1.98Ag0.02Zn0.98Sb2 | 300 | 0.1553238 | 0.1016447 | 0.0536791
Mg1.98Ag0.02Zn0.98Sb2 | 373 | 0.2449301 | 0.2193368 | 0.02559333
Mg1.98Ag0.02Zn0.98Sb2 | 473 | 0.3727927 | 0.2848731 | 0.08791962
Mg1.98Ag0.02Zn0.98Sb2 | 573 | 0.5011607 | 0.4858938 | 0.01526688
Mg1.98Ag0.02Zn0.98Sb2 | 673 | 0.5754091 | 0.5839341 | 0.008525011
Mg1.98Ag0.02Zn0.98Sb2 | 773 | 0.6001359 | 0.6230202 | 0.02288432
Mg1.96Li0.04Zn0.98Sb2 | 300 | 0.08912253 | 0.1190396 | 0.02991707
Mg1.96Li0.04Zn0.98Sb2 | 373 | 0.1379 | 0.2679216 | 0.1300216
Mg1.96Li0.04Zn0.98Sb2 | 473 | 0.2276263 | 0.3574066 | 0.1297803
Mg1.96Li0.04Zn0.98Sb2 | 573 | 0.3362825 | 0.4854822 | 0.1491997
Mg1.96Li0.04Zn0.98Sb2 | 673 | 0.4609832 | 0.5759655 | 0.1149823
Mg1.96Li0.04Zn0.98Sb2 | 773 | 0.6176103 | 0.6514084 | 0.03379811
Cu26V2Ge4Sb2S32 | 309 | 0.09324318 | 0.1451703 | 0.05192707
Cu26V2Ge4Sb2S32 | 400 | 0.1756049 | 0.26085 | 0.08524507
Cu26V2Ge4Sb2S32 | 497 | 0.2946531 | 0.381898 | 0.08724499
Cu26V2Ge4Sb2S32 | 594 | 0.4272546 | 0.5615697 | 0.1343151
Cu26V2Ge4Sb2S32 | 674 | 0.57 | 0.7015402 | 0.1315402
Cu2Sn0.8Zn0.2S3 | 323 | 0.03339956 | 0.01649744 | 0.01690211
Cu2Sn0.8Zn0.2S3 | 423 | 0.08135638 | 0.02948908 | 0.0518673
Cu2Sn0.8Zn0.2S3 | 523 | 0.1683345 | 0.1459427 | 0.02239172
Cu2Sn0.8Zn0.2S3 | 623 | 0.2962715 | 0.2430417 | 0.05322975
Cu2Sn0.8Zn0.2S3 | 723 | 0.4761984 | 0.3380727 | 0.1381257
Cu2Sn0.95Zn0.05S3 | 323 | 0.03650869 | 0.04188149 | 0.0053728
Cu2Sn0.95Zn0.05S3 | 423 | 0.08978918 | 0.06635738 | 0.0234318
Cu2Sn0.95Zn0.05S3 | 523 | 0.1731835 | 0.1820365 | 0.008852975
Cu2Sn0.95Zn0.05S3 | 623 | 0.2887402 | 0.2786036 | 0.01013658
Cu2Sn0.95Zn0.05S3 | 723 | 0.5645278 | 0.3571224 | 0.2074054
Cu2Sn0.9Zn0.1S3 | 323 | 0.04781295 | 0.03614465 | 0.0116683
Cu2Sn0.9Zn0.1S3 | 423 | 0.1072405 | 0.04913631 | 0.05810421
Cu2Sn0.9Zn0.1S3 | 523 | 0.1832977 | 0.1654295 | 0.01786821
Cu2Sn0.9Zn0.1S3 | 623 | 0.3029405 | 0.2623105 | 0.04062993
Cu2Sn0.9Zn0.1S3 | 723 | 0.576 | 0.3602135 | 0.2157865
Cu2SnS3 | 323 | 0.001434737 | 0.01785824 | 0.01642351
Cu2SnS3 | 423 | 0.005099875 | 0.03592301 | 0.03082313
Cu2SnS3 | 523 | 0.01228795 | 0.124375 | 0.1120871
Cu2SnS3 | 623 | 0.02345006 | 0.2085494 | 0.1850994
Cu2SnS3 | 723 | 0.04256041 | 0.3135122 | 0.2709518
Cu2.075Sn0.925S3 | 300 | 0.03032097 | 0.02423418 | 0.006086792
Cu2.075Sn0.925S3 | 400 | 0.06628009 | 0.03730353 | 0.02897656
Cu2.075Sn0.925S3 | 500 | 0.128611 | 0.1410104 | 0.01239937
Cu2.075Sn0.925S3 | 600 | 0.2125405 | 0.2363535 | 0.02381306
Cu2.075Sn0.925S3 | 700 | 0.2902984 | 0.2936122 | 0.003313805
Ta0.84Ti0.16FeSb | 304 | 0.2496158 | 0.1496635 | 0.09995233
Ta0.84Ti0.16FeSb | 370 | 0.342 | 0.2084045 | 0.1335955
Ta0.84Ti0.16FeSb | 470 | 0.5162409 | 0.2572983 | 0.2589427
Ta0.84Ti0.16FeSb | 570 | 0.718882 | 0.379766 | 0.339116
Ta0.84Ti0.16FeSb | 670 | 0.8900348 | 0.4695948 | 0.4204401
Ta0.84Ti0.16FeSb | 770 | 1.0647 | 0.5597354 | 0.5049646
Ta0.84Ti0.16FeSb | 870 | 1.221171 | 0.6890869 | 0.5320841
Ta0.84Ti0.16FeSb | 970 | 1.391579 | 0.7187336 | 0.6728455
Ta0.88Ti0.12FeSb | 304 | 0.2532022 | 0.1496635 | 0.1035388
Ta0.88Ti0.12FeSb | 370 | 0.348 | 0.2084045 | 0.1395955
Ta0.88Ti0.12FeSb | 470 | 0.513 | 0.2572983 | 0.2557017
Ta0.88Ti0.12FeSb | 570 | 0.6810091 | 0.379766 | 0.301243
Ta0.88Ti0.12FeSb | 670 | 0.836 | 0.4695948 | 0.3664052
Ta0.88Ti0.12FeSb | 770 | 0.968 | 0.5597354 | 0.4082646
Ta0.88Ti0.12FeSb | 870 | 1.1022 | 0.6890869 | 0.4131131
Ta0.88Ti0.12FeSb | 970 | 1.22413 | 0.7187336 | 0.5053962
Ta0.92Ti0.08FeSb | 304 | 0.2318264 | 0.1518345 | 0.07999189
Ta0.92Ti0.08FeSb | 370 | 0.331 | 0.2105755 | 0.1204245
Ta0.92Ti0.08FeSb | 470 | 0.4785 | 0.2594693 | 0.2190307
Ta0.92Ti0.08FeSb | 570 | 0.627 | 0.3819371 | 0.2450629
Ta0.92Ti0.08FeSb | 670 | 0.752 | 0.4717658 | 0.2802342
Ta0.92Ti0.08FeSb | 770 | 0.883 | 0.562509 | 0.320491
Ta0.92Ti0.08FeSb | 870 | 1.008894 | 0.6895556 | 0.3193388
Ta0.92Ti0.08FeSb | 970 | 1.14014 | 0.7240351 | 0.4161051
Ta0.94Ti0.06FeSb | 570 | 0.544 | 0.3807699 | 0.1632301
Ta0.94Ti0.06FeSb | 670 | 0.669 | 0.4647104 | 0.2042896
Ta0.94Ti0.06FeSb | 770 | 0.785 | 0.5554536 | 0.2295464
Ta0.96Ti0.04FeSb | 304 | 0.1087589 | 0.1506673 | 0.04190836
Ta0.96Ti0.04FeSb | 370 | 0.178 | 0.2094083 | 0.0314083
Ta0.96Ti0.04FeSb | 470 | 0.3075 | 0.2583021 | 0.04919791
Ta0.96Ti0.04FeSb | 570 | 0.45 | 0.3807699 | 0.06923012
Ta0.96Ti0.04FeSb | 670 | 0.5460733 | 0.4647104 | 0.08136295
Ta0.96Ti0.04FeSb | 970 | 0.8141885 | 0.7156842 | 0.09850427
Ta0.98Ti0.02FeSb | 304 | 0.05141718 | 0.1506673 | 0.09925012
Ta0.98Ti0.02FeSb | 370 | 0.1011472 | 0.2094083 | 0.1082611
Ta0.98Ti0.02FeSb | 470 | 0.1998046 | 0.2583021 | 0.05849746
Ta0.98Ti0.02FeSb | 570 | 0.3014992 | 0.3807699 | 0.07927063
Ta0.98Ti0.02FeSb | 670 | 0.375 | 0.4647104 | 0.08971035
Ta0.98Ti0.02FeSb | 770 | 0.452313 | 0.5996161 | 0.1473031
Ta0.98Ti0.02FeSb | 870 | 0.503 | 0.8260406 | 0.3230406
Ta0.98Ti0.02FeSb | 970 | 0.566 | 0.8557447 | 0.2897447
TaFeSb | 670 | 0.001717927 | 0.4647104 | 0.4629924
TaFeSb | 770 | 0.004898614 | 0.5996161 | 0.5947175
TaFeSb | 870 | 0.01016929 | 0.8260406 | 0.8158713
TaFeSb | 970 | 0.01758733 | 0.8557447 | 0.8381574
Cu26V2Ge6S32 | 309 | 0.01121146 | -0.00125456 | 0.01246602
Cu26V2Ge6S32 | 400 | 0.03731254 | 0.01862425 | 0.01868828
Cu26V2Ge6S32 | 497 | 0.0937865 | 0.02802796 | 0.06575854
Cu26V2Ge6S32 | 594 | 0.178258 | 0.04714322 | 0.1311147
Cu26V2Ge6S32 | 674 | 0.267512 | 0.09105366 | 0.1764583
Sn0.98In0.02Se | 373 | 0.002494827 | 0.1397438 | 0.137249
Sn0.98In0.02Se | 423 | 0.005261269 | 0.1570029 | 0.1517416
Sn0.98In0.02Se | 473 | 0.008 | 0.226412 | 0.218412
Sn0.98In0.02Se | 523 | 0.01404432 | 0.2941631 | 0.2801188
Sn0.98In0.02Se | 573 | 0.019 | 0.3405957 | 0.3215957
Sn0.98In0.02Se | 623 | 0.029 | 0.5517379 | 0.5227379
Sn0.98In0.02Se | 673 | 0.046 | 0.6663841 | 0.6203841
Sn0.98In0.02Se | 723 | 0.0662156 | 0.7456216 | 0.679406
Sn0.98In0.02Se | 773 | 0.098 | 0.7659709 | 0.6679709
SnSe | 323 | 0.006 | 0.03658124 | 0.03058124
SnSe | 373 | 0.016 | 0.05788121 | 0.04188121
SnSe | 423 | 0.037 | 0.07497252 | 0.03797252
SnSe | 523 | 0.04031229608 | 0.2047733 | 0.164461
SnSe | 573 | 0.04469915 | 0.2669289 | 0.2222297
SnSe | 473 | 0.045 | 0.1425518 | 0.09755181
SnSe | 623 | 0.07302496 | 0.5026729 | 0.429648
SnSe | 673 | 0.1441878 | 0.6294329 | 0.4852451
SnSe | 723 | 0.2091695 | 0.6912323 | 0.4820629
SnSe | 773 | 0.3747066 | 0.693582 | 0.3188754
Sn0.965Pb0.01Cd0.025Se | 300 | 0.06679414 | 0.05468718 | 0.01210696
Sn0.965Pb0.01Cd0.025Se | 373 | 0.1784814 | 0.05369848 | 0.1247829
Sn0.965Pb0.01Cd0.025Se | 423 | 0.263669 | 0.07726654 | 0.1864025
Sn0.965Pb0.01Cd0.025Se | 473 | 0.3292116 | 0.1786714 | 0.1505403
Sn0.965Pb0.01Cd0.025Se | 573 | 0.4374642 | 0.268975 | 0.1684892
Sn0.965Pb0.01Cd0.025Se | 673 | 0.4920229 | 0.6407951 | 0.1487722
Sn0.965Pb0.01Cd0.025Se | 723 | 0.6890998 | 0.7178424 | 0.02874264
Sn0.965Pb0.01Cd0.025Se | 823 | 1.311062 | 0.8616033 | 0.4494589
Sn0.965Pb0.01Cd0.025Se | 873 | 1.504762 | 0.9045128 | 0.6002489
Sn0.96Pb0.01Cd0.035Se | 300 | 0.08364648 | 0.05468718 | 0.02895929
Sn0.96Pb0.01Cd0.035Se | 373 | 0.222425 | 0.05369848 | 0.1687265
Sn0.96Pb0.01Cd0.035Se | 423 | 0.3353677 | 0.07726654 | 0.2581012
Sn0.96Pb0.01Cd0.035Se | 473 | 0.434283 | 0.1786714 | 0.2556116
Sn0.96Pb0.01Cd0.035Se | 573 | 0.5686869 | 0.268975 | 0.299712
Sn0.96Pb0.01Cd0.035Se | 673 | 0.6790316 | 0.6407951 | 0.03823652
Sn0.96Pb0.01Cd0.035Se | 723 | 0.9864376 | 0.7178424 | 0.2685952
Sn0.96Pb0.01Cd0.035Se | 823 | 1.65336 | 0.8616033 | 0.7917564
Sn0.96Pb0.01Cd0.035Se | 873 | 1.916585 | 0.9045128 | 1.012072
Sn0.975Pb0.01Cd0.015Se | 300 | 0.03767335 | 0.05487098 | 0.01719763
Sn0.975Pb0.01Cd0.015Se | 373 | 0.1108611 | 0.05388227 | 0.05697887
Sn0.975Pb0.01Cd0.015Se | 423 | 0.1714646 | 0.07660436 | 0.09486023
Sn0.975Pb0.01Cd0.015Se | 473 | 0.2136509 | 0.1780092 | 0.03564173
Sn0.975Pb0.01Cd0.015Se | 573 | 0.2566922 | 0.2683128 | 0.01162057
Sn0.975Pb0.01Cd0.015Se | 673 | 0.3302653 | 0.6380269 | 0.3077616
Sn0.975Pb0.01Cd0.015Se | 723 | 0.4742875 | 0.7194582 | 0.2451707
Sn0.975Pb0.01Cd0.015Se | 823 | 0.9499771 | 0.7451545 | 0.2048226
Sn0.975Pb0.01Cd0.015Se | 873 | 1.044941 | 0.7880641 | 0.2568772
Sn0.97Pb0.01Cd0.025Se | 300 | 0.054903 | 0.05487098 | 3.201697e-05
Sn0.97Pb0.01Cd0.025Se | 373 | 0.1395457 | 0.05388227 | 0.08566346
Sn0.97Pb0.01Cd0.025Se | 423 | 0.2046778 | 0.07660436 | 0.1280735
Sn0.97Pb0.01Cd0.025Se | 473 | 0.2579588 | 0.1780092 | 0.07994958
Sn0.97Pb0.01Cd0.025Se | 573 | 0.3306711 | 0.2683128 | 0.0623583
Sn0.97Pb0.01Cd0.025Se | 673 | 0.4024771 | 0.6380269 | 0.2355498
Sn0.97Pb0.01Cd0.025Se | 723 | 0.554334798 | 0.7194582 | 0.1651234
Sn0.97Pb0.01Cd0.025Se | 823 | 1.085522 | 0.7451545 | 0.3403676
Sn0.97Pb0.01Cd0.025Se | 873 | 1.245234 | 0.7880641 | 0.4571704
SnSe | 300 | 0.02779607 | 0.05682959 | 0.02903352
SnSe | 373 | 0.08115082 | 0.05788121 | 0.02326961
SnSe | 423 | 0.1284338 | 0.07497252 | 0.05346126
SnSe | 473 | 0.1645817 | 0.1425518 | 0.02202989
SnSe | 573 | 0.2072114 | 0.2669289 | 0.0597175
SnSe | 673 | 0.2309968 | 0.6294329 | 0.3984361
SnSe | 723 | 0.3214261 | 0.6912323 | 0.3698062
SnSe | 823 | 0.723314 | 0.608677 | 0.114637
SnSe | 873 | 0.7863174 | 0.6352233 | 0.1510941
Ag0.01Sn0.99Se | 322 | 0.08219897 | 0.04202649 | 0.04017248
Ag0.01Sn0.99Se | 418 | 0.1336515 | 0.08935591 | 0.04429563
Ag0.01Sn0.99Se | 518 | 0.1831004 | 0.1677377 | 0.01536272
Ag0.01Sn0.99Se | 567 | 0.185967 | 0.2742442 | 0.08827718
Ag0.01Sn0.99Se | 616 | 0.2397088 | 0.4575956 | 0.2178868
Ag0.01Sn0.99Se | 666 | 0.3172166 | 0.6312829 | 0.3140663
Ag0.01Sn0.99Se | 763 | 0.6150948 | 0.7850229 | 0.1699281
Ag0.01Sn0.99Se | 813 | 0.917107 | 0.6229774 | 0.2941296
Ag0.01Sn0.99Se0.65S0.35 | 322 | 0.0560789 | -0.02770109 | 0.08377999
Ag0.01Sn0.99Se0.65S0.35 | 418 | 0.1073356 | 0.01959527 | 0.08774037
Ag0.01Sn0.99Se0.65S0.35 | 518 | 0.147292 | 0.1026317 | 0.04466032
Ag0.01Sn0.99Se0.65S0.35 | 567 | 0.1573129 | 0.2294529 | 0.07213999
Ag0.01Sn0.99Se0.65S0.35 | 616 | 0.1949577 | 0.4140792 | 0.2191215
Ag0.01Sn0.99Se0.65S0.35 | 666 | 0.2505781 | 0.5798654 | 0.3292873
Ag0.01Sn0.99Se0.65S0.35 | 763 | 0.5015825 | 0.790792 | 0.2892095
Ag0.01Sn0.99Se0.65S0.35 | 813 | 0.6018732 | 0.6784182 | 0.07654499
Ag0.01Sn0.99Se0.85S0.15 | 322 | 0.1605357 | 0.1063286 | 0.05420708
Ag0.01Sn0.99Se0.85S0.15 | 418 | 0.2278189 | 0.1370591 | 0.09075978
Ag0.01Sn0.99Se0.85S0.15 | 518 | 0.286008 | 0.2316575 | 0.05435048
Ag0.01Sn0.99Se0.85S0.15 | 567 | 0.3343423 | 0.3187973 | 0.01554499
Ag0.01Sn0.99Se0.85S0.15 | 616 | 0.4282335 | 0.4844506 | 0.05621716
Ag0.01Sn0.99Se0.85S0.15 | 666 | 0.585707 | 0.6503448 | 0.06463783
Ag0.01Sn0.99Se0.85S0.15 | 763 | 1.11841 | 0.7941352 | 0.3242747
Ag0.01Sn0.99Se0.85S0.15 | 813 | 1.556867 | 0.6239995 | 0.9328672
Ag0.01Sn0.99Se0.8S0.2 | 322 | 0.1644784 | 0.1045893 | 0.05988912
Ag0.01Sn0.99Se0.8S0.2 | 418 | 0.2811157 | 0.1353198 | 0.1457959
Ag0.01Sn0.99Se0.8S0.2 | 518 | 0.3024772 | 0.2299182 | 0.07255906
Ag0.01Sn0.99Se0.8S0.2 | 567 | 0.2894546 | 0.317058 | 0.02760342
Ag0.01Sn0.99Se0.8S0.2 | 616 | 0.351106 | 0.4827113 | 0.1316053
Ag0.01Sn0.99Se0.8S0.2 | 666 | 0.4452236 | 0.6490273 | 0.2038037
Ag0.01Sn0.99Se0.8S0.2 | 763 | 0.9130215 | 0.8183573 | 0.09466416
Ag0.01Sn0.99Se0.8S0.2 | 813 | 1.40335 | 0.6845057 | 0.7188442
Ag0.01Sn0.99Se0.9S0.1 | 322 | 0.1323149 | -0.03951981 | 0.1718347
Ag0.01Sn0.99Se0.9S0.1 | 418 | 0.2125788 | 0.01758821 | 0.1949906
Ag0.01Sn0.99Se0.9S0.1 | 518 | 0.2721013 | 0.1743124 | 0.09778893
Ag0.01Sn0.99Se0.9S0.1 | 567 | 0.2905113 | 0.3232571 | 0.03274579
Ag0.01Sn0.99Se0.9S0.1 | 616 | 0.3228085 | 0.589688 | 0.2668795
Ag0.01Sn0.99Se0.9S0.1 | 666 | 0.3958856 | 0.7564884 | 0.3606029
Ag0.01Sn0.99Se0.9S0.1 | 763 | 0.7674674 | 0.9059512 | 0.1384838
Ag0.01Sn0.99Se0.9S0.1 | 813 | 1.167104 | 0.6824819 | 0.4846219
Sn0.93Pb0.06Zn0.01Se | 300 | 0.134 | 0.04653968 | 0.08746032
Sn0.93Pb0.06Zn0.01Se | 373 | 0.162 | 0.1242698 | 0.03773022
Sn0.93Pb0.06Zn0.01Se | 473 | 0.155 | 0.1950233 | 0.04002328
Sn0.93Pb0.06Zn0.01Se | 573 | 0.105752 | 0.2658683 | 0.1601164
Sn0.93Pb0.06Zn0.01Se | 673 | 0.3032495 | 0.641333 | 0.3380835
Sn0.93Pb0.06Zn0.01Se | 773 | 1.86 | 0.8595415 | 1.000459
Sn0.96Pb0.03Zn0.01Se | 300 | 0.1880735 | 0.07789497 | 0.1101786
Sn0.96Pb0.03Zn0.01Se | 373 | 0.2126234 | 0.1432745 | 0.06934892
Sn0.96Pb0.03Zn0.01Se | 473 | 0.2158702 | 0.224182 | 0.008311852
Sn0.96Pb0.03Zn0.01Se | 573 | 0.1712785 | 0.2833329 | 0.1120544
Sn0.96Pb0.03Zn0.01Se | 673 | 0.3374714 | 0.6586639 | 0.3211924
Sn0.96Pb0.03Zn0.01Se | 773 | 1.516583 | 0.8715234 | 0.6450592
Sn0.97Pb0.02Zn0.01Se | 300 | 0.1825923 | 0.07963853 | 0.1029537
Sn0.97Pb0.02Zn0.01Se | 373 | 0.2049458 | 0.125182 | 0.07976378
Sn0.97Pb0.02Zn0.01Se | 473 | 0.1692798 | 0.2235199 | 0.05424006
Sn0.97Pb0.02Zn0.01Se | 573 | 0.1431517 | 0.2826708 | 0.1395191
Sn0.97Pb0.02Zn0.01Se | 673 | 0.2338745 | 0.6558957 | 0.4220211
Sn0.97Pb0.02Zn0.01Se | 773 | 0.9281429 | 0.7912882 | 0.1368547
Sn0.98Pb0.01Zn0.01Se | 300 | 0.2302736 | 0.06190797 | 0.1683657
Sn0.98Pb0.01Zn0.01Se | 373 | 0.2196743 | 0.06091931 | 0.158755
Sn0.98Pb0.01Zn0.01Se | 473 | 0.2037892 | 0.1712384 | 0.0325508
Sn0.98Pb0.01Zn0.01Se | 573 | 0.1848265 | 0.2777169 | 0.09289035
Sn0.98Pb0.01Zn0.01Se | 673 | 0.2611738 | 0.6473681 | 0.3861943
Sn0.98Pb0.01Zn0.01Se | 773 | 1.079288 | 0.7815163 | 0.2977721
Sn0.9Pb0.09Zn0.01Se | 300 | 0.0166932 | 0.02261944 | 0.005926239
Sn0.9Pb0.09Zn0.01Se | 373 | 0.03142294 | 0.04732733 | 0.01590439
Sn0.9Pb0.09Zn0.01Se | 473 | 0.06468051 | 0.1701984 | 0.1055179
Sn0.9Pb0.09Zn0.01Se | 573 | 0.06851872 | 0.2151537 | 0.146635
Sn0.9Pb0.09Zn0.01Se | 673 | 0.240871 | 0.6405581 | 0.3996871
Sn0.9Pb0.09Zn0.01Se | 773 | 1.028209 | 0.8240059 | 0.2042027
SnSe | 300 | 0.03837086 | 0.05682959 | 0.01845873
SnSe | 373 | 0.05184002 | 0.05788121 | 0.00604119
SnSe | 473 | 0.06414423 | 0.1425518 | 0.07840758
SnSe | 573 | 0.06506393 | 0.2669289 | 0.201865
SnSe | 673 | 0.1514552 | 0.6294329 | 0.4779776
SnSe | 773 | 0.580459 | 0.693582 | 0.113123
SnSe | 300 | 0.002265009 | 0.05682959 | 0.05456458
SnSe | 373 | 0.0101068 | 0.05788121 | 0.04777441
SnSe | 473 | 0.07795818 | 0.1425518 | 0.06459363
SnSe | 573 | 0.2778451 | 0.2669289 | 0.01091617
SnSe | 673 | 0.4847584 | 0.6294329 | 0.1446745
SnSe | 773 | 0.5627957 | 0.693582 | 0.1307863
SnSe0.9S0.1 | 300 | 0.003886965 | -0.03812298 | 0.04200994
SnSe0.9S0.1 | 373 | 0.0219 | -0.02221759 | 0.04411759
SnSe0.9S0.1 | 473 | 0.0695 | 0.1456626 | 0.07616262
SnSe0.9S0.1 | 573 | 0.2562 | 0.3086149 | 0.05241488
SnSe0.9S0.1 | 673 | 0.5019 | 0.7534971 | 0.2515971
SnSe0.9S0.1 | 773 | 0.6514 | 0.7488732 | 0.09747323
SnSe0.8S0.2 | 300 | 0.003746908 | 0.08258117 | 0.07883426
SnSe0.8S0.2 | 373 | 0.01704347 | 0.1042748 | 0.08723132
SnSe0.8S0.2 | 473 | 0.07498589 | 0.2060159 | 0.13103
SnSe0.8S0.2 | 573 | 0.2046566 | 0.3097427 | 0.1050861
SnSe0.8S0.2 | 673 | 0.3452431 | 0.6471127 | 0.3018695
SnSe0.8S0.2 | 773 | 0.4987949 | 0.7574384 | 0.2586434
SnSe | 373 | 0.001044199 | 0.05788121 | 0.05683701
SnSe | 473 | 0.005261035 | 0.1425518 | 0.1372908
SnSe | 573 | 0.037 | 0.2669289 | 0.2299289
SnSe | 673 | 0.206 | 0.6294329 | 0.4234329
SnSe | 773 | 0.7800588 | 0.693582 | 0.08647685
SnSe | 873 | 2.157625 | 0.6352233 | 1.522401
SnSe | 373 | 0.0004193964 | 0.05788121 | 0.05746181
SnSe | 473 | 0.003602688 | 0.1425518 | 0.1389491
SnSe | 573 | 0.03365156 | 0.2669289 | 0.2332773
SnSe | 673 | 0.2092 | 0.6294329 | 0.4202329
SnSe | 773 | 0.7279255 | 0.693582 | 0.03434351
SnSe | 873 | 1.358048 | 0.6352233 | 0.7228247
Cu1.55S | 300 | 0.002901303 | -0.006338686 | 0.009239988
Cu1.55S | 350 | 0.008888886 | -0.01176975 | 0.02065864
Cu1.55S | 400 | 0.01213907 | -0.01109199 | 0.02323106
Cu1.55S | 450 | 0.01689596 | 0.0167415 | 0.000154455
Cu1.55S | 500 | 0.02331231 | 0.02105835 | 0.00225397
Cu1.55S | 550 | 0.0323099 | 0.009482578 | 0.02282733
Cu1.55S | 600 | 0.04780531 | 0.0430497 | 0.00475561
Cu1.5S | 300 | 0.004246493 | -0.006338686 | 0.01058518
Cu1.5S | 350 | 0.008817269 | -0.01176975 | 0.02058702
Cu1.5S | 400 | 0.01074861 | -0.01109199 | 0.02184061
Cu1.5S | 450 | 0.01511308 | 0.0167415 | 0.001628421
Cu1.5S | 500 | 0.02076486 | 0.02105835 | 0.0002934816
Cu1.5S | 550 | 0.02838798 | 0.009482578 | 0.01890541
Cu1.5S | 600 | 0.0395498 | 0.0430497 | 0.003499908
Cu1.6S | 300 | 0.002435242 | -0.006338686 | 0.008773928
Cu1.6S | 350 | 0.01122589 | -0.01176975 | 0.02299564
Cu1.6S | 400 | 0.01581509 | -0.01109199 | 0.02690708
Cu1.6S | 450 | 0.02314266 | 0.0167415 | 0.006401153
Cu1.6S | 500 | 0.0328278 | 0.02105835 | 0.01176946
Cu1.6S | 550 | 0.04610351 | 0.009482578 | 0.03662093
Cu1.6S | 600 | 0.06063529 | 0.0430497 | 0.01758558
Li2Ge3Sb2Te7 | 373 | 0.5644902 | 0.4832769 | 0.08121331
Li2Ge3Sb2Te7 | 473 | 0.9496619 | 0.8368916 | 0.1127703
Li2Ge3Sb2Te7 | 523 | 1.07 | 1.064038 | 0.005961604
Li2Ge3Sb2Te7 | 573 | 1.209169 | 1.191142 | 0.01802683
Li2Ge3Sb2Te7 | 623 | 1.32642 | 1.278475 | 0.04794494
Li2Ge3Sb2Te7 | 673 | 1.396943 | 1.523663 | 0.1267203
Li2Ge3Sb2Te7 | 723 | 1.469 | 1.512279 | 0.04327891
Ag8Sn0.4Ga0.6Se6 | 328 | 0.01566499 | 0.7559764 | 0.7403114
Ag8Sn0.4Ga0.6Se6 | 376 | 0.067 | 0.828316 | 0.761316
Ag8Sn0.4Ga0.6Se6 | 474 | 0.1001062 | 0.3020993 | 0.2019931
Ag8Sn0.4Ga0.6Se6 | 573 | 0.12 | 0.1976932 | 0.0776932
Ag8Sn0.4Ga0.6Se6 | 671 | 0.8494451 | 0.3546442 | 0.4948009
Ag8Sn0.4Ga0.6Se6 | 710 | 1.015471 | 0.3523767 | 0.6630947
Ag8Sn0.4Ga0.6Se6 | 720 | 0.9495309 | 0.3373358 | 0.6121951
Ag0.97CrSe2 | 303 | 0.1194507 | 0.04891006 | 0.07054062
Ag0.97CrSe2 | 403 | 0.1843085 | 0.02959646 | 0.154712
Ag0.97CrSe2 | 503 | 0.2408981 | 0.1274463 | 0.1134518
Ag0.97CrSe2 | 603 | 0.3289418 | 0.2541184 | 0.07482337
Ag0.97CrSe2 | 703 | 0.4139449 | 0.3533963 | 0.06054856
Ag0.97CrSe2 | 753 | 0.4677947 | 0.4657249 | 0.00206977
Ag0.97Cr0.99Sb0.01Se2 | 303 | 0.09683092 | 0.03815245 | 0.05867847
Ag0.97Cr0.99Sb0.01Se2 | 403 | 0.1167479 | 0.02392495 | 0.09282297
Ag0.97Cr0.99Sb0.01Se2 | 503 | 0.1842776 | 0.1169869 | 0.06729067
Ag0.97Cr0.99Sb0.01Se2 | 603 | 0.3021686 | 0.2407503 | 0.06141832
Ag0.97Cr0.99Sb0.01Se2 | 703 | 0.4433099 | 0.3553609 | 0.08794895
Ag0.97Cr0.99Sb0.01Se2 | 753 | 0.4811171 | 0.4274607 | 0.05365639
Ag0.97Cr0.97Sb0.03Se2 | 303 | 0.09919264 | 0.04006518 | 0.05912746
Ag0.97Cr0.97Sb0.03Se2 | 403 | 0.135127 | 0.01210752 | 0.1230195
Ag0.97Cr0.97Sb0.03Se2 | 503 | 0.2363777 | 0.09853407 | 0.1378436
Ag0.97Cr0.97Sb0.03Se2 | 603 | 0.4073475 | 0.2273055 | 0.1800421
Ag0.97Cr0.97Sb0.03Se2 | 703 | 0.6153764 | 0.3500671 | 0.2653093
Ag0.97Cr0.97Sb0.03Se2 | 753 | 0.7031947 | 0.4221669 | 0.2810278
Ag0.97Cr0.95Sb0.05Se2 | 303 | 0.07031423 | 0.02485434 | 0.04545989
Ag0.97Cr0.95Sb0.05Se2 | 403 | 0.08813607 | -0.001583001 | 0.08971907
Ag0.97Cr0.95Sb0.05Se2 | 503 | 0.137814 | 0.08434734 | 0.05346661
Ag0.97Cr0.95Sb0.05Se2 | 603 | 0.2403798 | 0.2131187 | 0.02726103
Ag0.97Cr0.95Sb0.05Se2 | 703 | 0.3889501 | 0.3358804 | 0.05306965
Ag0.97Cr0.95Sb0.05Se2 | 753 | 0.403535 | 0.4081956 | 0.004660566
Ag0.97Cr0.99Bi0.01Se2 | 303 | 0.07714972 | 0.06014974 | 0.01699998
Ag0.97Cr0.99Bi0.01Se2 | 403 | 0.1241022 | 0.03561037 | 0.08849181
Ag0.97Cr0.99Bi0.01Se2 | 503 | 0.1717999 | 0.1247178 | 0.04708216
Ag0.97Cr0.99Bi0.01Se2 | 603 | 0.283246 | 0.2553209 | 0.02792517
Ag0.97Cr0.99Bi0.01Se2 | 703 | 0.4341462 | 0.3599158 | 0.07423036
Ag0.97Cr0.99Bi0.01Se2 | 753 | 0.5009386 | 0.4825923 | 0.01834631
Ag0.97Cr0.97Bi0.03Se2 | 303 | 0.09179497 | 0.05703221 | 0.03476276
Ag0.97Cr0.97Bi0.03Se2 | 403 | 0.1230023 | 0.03100325 | 0.0919991
Ag0.97Cr0.97Bi0.03Se2 | 503 | 0.2106927 | 0.1206062 | 0.09008657
Ag0.97Cr0.97Bi0.03Se2 | 603 | 0.3385344 | 0.2475664 | 0.09096797
Ag0.97Cr0.97Bi0.03Se2 | 703 | 0.5278665 | 0.3489805 | 0.178886
Ag0.97Cr0.97Bi0.03Se2 | 753 | 0.6519656 | 0.4706079 | 0.1813577
Ag0.97Cr0.95Bi0.05Se2 | 303 | 0.09342433 | 0.05733853 | 0.0360858
Ag0.97Cr0.95Bi0.05Se2 | 403 | 0.1187085 | 0.03100325 | 0.08770521
Ag0.97Cr0.95Bi0.05Se2 | 503 | 0.1720339 | 0.1206062 | 0.05142772
Ag0.97Cr0.95Bi0.05Se2 | 603 | 0.2613095 | 0.24843 | 0.01287946
Ag0.97Cr0.95Bi0.05Se2 | 703 | 0.3567625 | 0.3489805 | 0.00778195
Ag0.97Cr0.95Bi0.05Se2 | 753 | 0.379621 | 0.4706079 | 0.0909869
Ag8GeTe6 | 329 | 0.0332762 | 0.07034013 | 0.03706393
Ag8GeTe6 | 413 | 0.091 | 0.1564403 | 0.06544026
Ag8GeTe6 | 509 | 0.189 | 0.1861245 | 0.002875526
Ag8GeTe6 | 607 | 0.368 | 0.2928006 | 0.07519939
Ag8GeTe6 | 703 | 0.481 | 0.4812181 | 0.0002181294
Ag8.0GeTe6.0 | 770 | 0.0014 | 0.5740607 | 0.5726607
CrO0.09N0.9 | 50 | 0.000262013 | -0.003105733 | 0.003367746
CrO0.09N0.9 | 100 | 0.0007743986 | -0.003190299 | 0.003964698
CrO0.09N0.9 | 150 | 0.001764424 | 0.0001848371 | 0.001579587
CrO0.09N0.9 | 200 | 0.003545398 | 0.004058997 | 0.0005135988
CrO0.09N0.9 | 250 | 0.006333555 | 0.003649553 | 0.002684002
CrO0.09N0.9 | 275 | 0.007445078 | 0.003649553 | 0.003795525
CrO0.09N0.9 | 300 | 0.00920737 | 0.001208707 | 0.007998662
Ag2Mo6Te8 | 500 | 0.004442025 | 0.006369681 | 0.001927656
Ag2Mo6Te8 | 600 | 0.009143575 | 0.01172016 | 0.002576581
Ag2Mo6Te8 | 700 | 0.01483805 | 0.07405583 | 0.05921778
Ag2Mo6Te8 | 800 | 0.02095311 | 0.1136457 | 0.09269257
BaBiTe2.95Se0.05 | 322 | 0.10571904 | 0.5024877 | 0.3967687
BaBiTe2.95Se0.05 | 373 | 0.1737812 | 0.777333 | 0.6035518
BaBiTe2.95Se0.05 | 474 | 0.307667 | 0.9133506 | 0.6056836
BaBiTe2.95Se0.05 | 525 | 0.365 | 0.7440289 | 0.3790289
BaBiTe2.95Se0.05 | 575 | 0.4100048 | 0.7253195 | 0.3153148
BaBiTe2.95Se0.05 | 597 | 0.4209414 | 0.7117078 | 0.2907664
BaBiTe2.9Se0.1 | 322 | 0.07901156 | 0.5284533 | 0.4494417
BaBiTe2.9Se0.1 | 373 | 0.119975823 | 0.7770826 | 0.6571068
BaBiTe2.9Se0.1 | 474 | 0.1853649 | 0.9107203 | 0.7253554
BaBiTe2.9Se0.1 | 525 | 0.2157825 | 0.7696513 | 0.5538688
BaBiTe2.9Se0.1 | 575 | 0.236 | 0.7509419 | 0.5149419
BaBiTe2.9Se0.1 | 597 | 0.240312 | 0.7373302 | 0.4970182
BaBiTe3 | 323 | 0.1338806 | 0.540647 | 0.4067664
BaBiTe3 | 372 | 0.1962856 | 0.8607197 | 0.6644342
BaBiTe3 | 474 | 0.3032681 | 1.028753 | 0.7254849
BaBiTe3 | 524 | 0.3557658 | 0.5812808 | 0.2255151
BaBiTe3 | 574 | 0.3913479 | 0.5647569 | 0.173409
BaBiTe3 | 598 | 0.3991744 | 0.5426566 | 0.1434822
Mo3Sb7I | 523 | 0.05902909 | 0.0178431 | 0.04118599
Mo3Sb7I | 623 | 0.0855 | 0.0366316 | 0.0488684
Mo3Sb7I | 723 | 0.1210062 | 0.06193376 | 0.05907246
Mo3Sb7I | 823 | 0.155 | 0.08645505 | 0.06854495
Mo3Sb7I0.75 | 323 | 0.01221416 | 0.001076138 | 0.01113802
Mo3Sb7I0.75 | 423 | 0.02602123 | 0.008059288 | 0.01796194
Mo3Sb7I0.75 | 523 | 0.04507593 | 0.0178431 | 0.02723283
Mo3Sb7I0.75 | 623 | 0.0702039 | 0.0366316 | 0.0335723
Mo3Sb7I0.75 | 723 | 0.1031263 | 0.06193376 | 0.04119258
Mo3Sb7I0.75 | 823 | 0.127734 | 0.08645505 | 0.04127892
Mo3Sb7I1.25 | 323 | 0.0176462 | 0.001076138 | 0.01657006
Mo3Sb7I1.25 | 423 | 0.0339368 | 0.008059288 | 0.02587751
Mo3Sb7I1.25 | 523 | 0.058 | 0.0178431 | 0.0401569
Mo3Sb7I1.25 | 623 | 0.08933921 | 0.0366316 | 0.05270761
Mo3Sb7I1.25 | 720 | 0.129 | 0.09361244 | 0.03538756
Mo3Sb7I1.25 | 820 | 0.1745 | 0.0325618 | 0.1419382
(SnTe)12Sb2Te3 | 323 | 0.1022858 | 0.08434984 | 0.01793599
(SnTe)12Sb2Te3 | 423 | 0.2041992 | 0.1524208 | 0.05177836
(SnTe)12Sb2Te3 | 523 | 0.4032555 | 0.3029817 | 0.1002738
(SnTe)12Sb2Te3 | 623 | 0.6738027 | 0.55828 | 0.1155227
(SnTe)12Sb2Te3 | 673 | 0.8088768 | 0.7064282 | 0.1024487
(SnTe)12Sb2Te3 | 723 | 0.878 | 0.7802852 | 0.09771482
(SnTe)12Sb2Te3 | 773 | 0.9158529 | 0.8601699 | 0.05568299